## Phyllis2 #3636 Undaria pinnatif
Phyllis2
https://phyllis.nl/Biomass/View/3636
Undaria pinnatifida (Wakame) (#3636)
ID-number | #3636
Material | Undaria pinnatifida (Wakame)
Description | Freeze dried - Cultivated Nov 2021 -May 2022 - The Netherland
Classification | ECN Phyllis classification > Marine biomass (algae) > Macroalgae > Undaria pinnatifida
Submitter organisation | TNO (Netherlands)
Submission date | 2022-08-23 08:12
Remarks | Phylum: Ochrophyta
Genus: Undaria
Species: Undaria pinnatifida (Wakame)
Generic algae family: Brown
Cultivation region: Oosterschelde (NL)
Harvesting date: 12
Literature | Author/institution: TNO
Year: 2022
Journal/project: AlgaeDemo
Values
Property | Unit | Value |  |  | Std dev | Det lim | Lab | Date | Method | Remarks
|  | ar | dry | daf
Main biomass properties
Proximate analysis
Moisture content | wt% | 2.8
Ash content at 550°C | wt% | 45.4896 | 46.8
Ash content at 815°C | wt% | 37.5192 | 38.6
Volatile matter | wt% | 44.712 | 46 | 86.46617
Fixed carbon | wt% | 6.9984 | 7.2 | 13.53383 |  |  |  |  | Calculated
Ultimate analysis (macroelements)
Carbon | wt% | 24.1056 | 24.8 | 46.61654
Hydrogen | wt% | 3.4992 | 3.6 | 6.766917
Oxygen | wt% | 27.9936 | 28.8 | 54.13534
Nitrogen | wt% | 2.5272 | 2.6 | 4.887218
Sulphur | wt% | 1.117929 | 1.150132 | 2.161903
Total (with halides) | wt% | 58884.37 | 60577.75 | 113780 |  |  |  |  | Calculated
Halides
Bromine (Br) | mg/kg | 1905120 | 1960000 | 3684210.5
Chlorine (Cl) | mg/kg | 585863280 | 602740000 | 1132969924.8
Fluorine (F) | mg/kg (dry) | <10
Heating value
Net calorific value (LHV) | MJ/kg | 8.290796 | 8.6 | 16.16541 | [5 empty] | calculated
Gross calorific value (HHV) | MJ/kg | 9.1368 | 9.4 | 17.66917
HHVMilne | MJ/kg | 8.889879 | 9.145966 | 17.19167 |  |  |  |  | Calculated
Trace elements composition
Aluminium (Al) | mg/kg (dry) | 960.4609
Arsenic (As) | mg/kg (dry) | 33.69153
Boron (B) | mg/kg (dry) | 88.93593
Barium (Ba) | mg/kg (dry) | 21.59507
Calcium (Ca) | mg/kg (dry) | 12414.04
Cadmium (Cd) | mg/kg (dry) | 0.124508
Cobalt (Co) | mg/kg (dry) | 0.3055687
Chromium (Cr) | mg/kg (dry) | 2.067571
Copper (Cu) | mg/kg (dry) | 2.663913
Iron (Fe) | mg/kg (dry) | 807.9002
Mercury (Hg) | mg/kg (dry) | 0.0197
Potassium (K) | mg/kg (dry) | 92995.11
Lithium (Li) | mg/kg (dry) | 2.058757
Magnesium (Mg) | mg/kg (dry) | 10531.23
Manganese (Mn) | mg/kg (dry) | 25.89749
Molybdenium (Mo) | mg/kg (dry) | 0.2906816
Sodium (Na) | mg/kg (dry) | 71401.47
Nickel (Ni) | mg/kg (dry) | 1.423811
Phosphorus (P) | mg/kg (dry) | 10062.23
Lead (Pb) | mg/kg (dry) | 1.157199
Antimony (Sb) | mg/kg (dry) | < 0,08
Selenium (Se) | mg/kg (dry) | < 0,2
Silicon (Si) | mg/kg (dry) | 3258.824
Tin (Sn) | mg/kg (dry) | 0.1555026
Strontium (Sr) | mg/kg (dry) | 888.5727
Titanium (Ti) | mg/kg (dry) | 58.94514
Vanadium (V) | mg/kg (dry) | 2.411367
Tungsten (W) | mg/kg (dry) | < 0,5
Zinc (Zn) | mg/kg (dry) | 29.04657
Biochemical analysis
Sugar content
Total sugar content | wt% (dry) | 26.86
Carbohydrate analysis
Glycerol | wt% (dry) | 0.52
Mannitol | wt% (dry) | 1.21
Galactose | wt% (dry) | 1.04
Glucose | wt% (dry) | 4.62
Fucose | wt% (dry) | 0.77
Uronic acids
Guluronic acid | wt% (dry) | 3.81
Glucuronic acid | wt% (dry) | 0.82
Mannuronic acid | wt% (dry) | 14.07
Note on C23: ar: as received, the material in its original form (including ash and moisture)
Note on E23: daf: the dry and ash free material
Note on D23: dry: the dry material (including ash)