## Phyllis2 #3638 Undaria pinnatif
Phyllis2
https://phyllis.nl/Biomass/View/3638
Undaria pinnatifida (Wakame) (#3638)
ID-number | #3638
Material | Undaria pinnatifida (Wakame)
Description | Freeze dried - Cultivated Nov 2021 -May 2022 - The Netherland
Classification | ECN Phyllis classification > Marine biomass (algae) > Macroalgae > Undaria pinnatifida
Submitter organisation | TNO (Netherlands)
Submission date | 2022-08-23 08:12
Remarks | Phylum: Ochrophyta
Genus: Undaria
Species: Undaria pinnatifida (Wakame)
Generic algae family: Brown
Cultivation region: Oosterschelde (NL)
Harvesting date: 12
Literature | Author/institution: TNO
Year: 2022
Journal/project: AlgaeDemo
Values
Property | Unit | Value |  |  | Std dev | Det lim | Lab | Date | Method | Remarks
|  | ar | dry | daf
Main biomass properties
Proximate analysis
Moisture content | wt% | 6.6
Ash content at 550°C | wt% | 27.9266 | 29.9
Ash content at 815°C | wt% | 24.5642 | 26.3
Volatile matter | wt% | 55.573 | 59.5 | 84.87874
Fixed carbon | wt% | 9.9004 | 10.6 | 15.12126 |  |  |  |  | Calculated
Ultimate analysis (macroelements)
Carbon | wt% | 31.1022 | 33.3 | 47.50357
Hydrogen | wt% | 4.203 | 4.5 | 6.419401
Oxygen | wt% | 31.4758 | 33.7 | 48.07418
Nitrogen | wt% | 2.9888 | 3.2 | 4.564907
Sulphur | wt% | 1.07056 | 1.14621 | 1.635107
Total (with halides) | wt% | 28231.84 | 30219.75 | 43066.83 |  |  |  |  | Calculated
Halides
Bromine (Br) | mg/kg | 1438360 | 1540000 | 2196861.6
Chlorine (Cl) | mg/kg | 279826400 | 299600000 | 427389443.7
Fluorine (F) | mg/kg (dry) | <10
Heating value
Net calorific value (LHV) | MJ/kg | 10.392962 | 11.3 | 16.11983 | [5 empty] | calculated
Gross calorific value (HHV) | MJ/kg | 11.4882 | 12.3 | 17.54636
HHVMilne | MJ/kg | 11.80038 | 12.63424 | 18.02317 |  |  |  |  | Calculated
Trace elements composition
Aluminium (Al) | mg/kg (dry) | 677.3261
Arsenic (As) | mg/kg (dry) | 33.81538
Boron (B) | mg/kg (dry) | 134.1059
Barium (Ba) | mg/kg (dry) | 31.13975
Calcium (Ca) | mg/kg (dry) | 13936.89
Cadmium (Cd) | mg/kg (dry) | 0.3579151
Cobalt (Co) | mg/kg (dry) | 1.122108
Chromium (Cr) | mg/kg (dry) | 3.637171
Copper (Cu) | mg/kg (dry) | 2.267864
Iron (Fe) | mg/kg (dry) | 748.563
Mercury (Hg) | mg/kg (dry) | 0.0207
Potassium (K) | mg/kg (dry) | 42680.71
Lithium (Li) | mg/kg (dry) | 1.605926
Magnesium (Mg) | mg/kg (dry) | 9203.641
Manganese (Mn) | mg/kg (dry) | 26.58579
Molybdenium (Mo) | mg/kg (dry) | 0.3354152
Sodium (Na) | mg/kg (dry) | 52402.05
Nickel (Ni) | mg/kg (dry) | 1.763722
Phosphorus (P) | mg/kg (dry) | 2509.888
Lead (Pb) | mg/kg (dry) | 1.398036
Antimony (Sb) | mg/kg (dry) | 0.1167295
Selenium (Se) | mg/kg (dry) | 0.2504682
Silicon (Si) | mg/kg (dry) | 2403.966
Tin (Sn) | mg/kg (dry) | 0.2569143
Strontium (Sr) | mg/kg (dry) | 991.487
Titanium (Ti) | mg/kg (dry) | 37.63525
Vanadium (V) | mg/kg (dry) | 1.960036
Tungsten (W) | mg/kg (dry) | < 0,5
Zinc (Zn) | mg/kg (dry) | 47.55162
Biochemical analysis
Sugar content
Total sugar content | wt% (dry) | 37.23
Carbohydrate analysis
Glycerol | wt% (dry) | 0.56
Mannitol | wt% (dry) | 8.69
Galactose | wt% (dry) | 1.13
Glucose | wt% (dry) | 3.07
Fucose | wt% (dry) | 0.98
Mannose | wt% (dry) | 0.28
Uronic acids
Guluronic acid | wt% (dry) | 3.59
Glucuronic acid | wt% (dry) | 1
Mannuronic acid | wt% (dry) | 17.94
Note on C23: ar: as received, the material in its original form (including ash and moisture)
Note on E23: daf: the dry and ash free material
Note on D23: dry: the dry material (including ash)