## Phyllis2 #364 olive pits
Phyllis2
https://phyllis.nl/Biomass/View/364
olive pits (#364)
ID-number | #364
Material | olive pits
Classification | ECN Phyllis classification > husk/shell/pit > olive > olive pits
NTA 8003 classification > [500] biomassa uit de industrie > [520] schillen/vliezen/pitten > [524] olijven
Ash type | ASTM D1102; 600C ASTM D 1102, 600 Degree Celcius
Submitter organisation | ECN (Netherlands)
Literature | T. R. Miles, T. R. Miles,Jr, L. Baxter, R. W. Bryers, B. M. Jenkins and L. L. Oden: Alkali deposits found in biomass power plants. A preliminary investigation of their extend and nature, NREL/TP-433-8142, 82 p. (1995).
Values
Property | Unit | Value |  |  | Std dev | Det lim | Lab | Date | Method | Remarks
|  | ar | dry | daf
Main biomass properties
Proximate analysis
Moisture content | wt% | 6.08
Ash content | wt% | 1.615424 | 1.72
Volatile matter | wt% | 77.0144 | 82 | 83.43508
Fixed carbon | wt% | 15.290176 | 16.28 | 16.56492 |  |  |  |  | Calculated
Ultimate analysis (macroelements)
Carbon | wt% | 49.58976 | 52.8 | 53.72405 |  |  |  |  | Measured
Hydrogen | wt% | 6.283248 | 6.69 | 6.807082 |  |  |  |  | Measured
Oxygen | wt% | 35.9244 | 38.25 | 38.91941 |  |  |  |  | Calculated
Nitrogen | wt% | 0.42264 | 0.45 | 0.4578755 |  |  |  |  | Measured
Sulphur | wt% | 0.04696 | 0.05 | 0.05087505 |  |  |  |  | Measured
Total (with halides) | wt% | 100 | 100 | 100 |  |  |  |  | Calculated
Halides
Chlorine (Cl) | mg/kg | 375.68 | 400 | 407.0004 |  |  |  |  | Measured
Heating value
Net calorific value (LHV) | MJ/kg | 18.77835 | 20.15213 | 20.50481
Gross calorific value (HHV) | MJ/kg | 20.2979904 | 21.612 | 21.99023
HHVMilne | MJ/kg | 20.83385 | 22.18255 | 22.57076 |  |  |  |  | Calculated
Ash Properties
Ash composition
SO3 | wt% (ash) | 0.56
P2O5 | wt% (ash) | 2.46
SiO2 | wt% (ash) | 30.82
Fe2O3 | wt% (ash) | 6.58
Al2O3 | wt% (ash) | 8.84
CaO | wt% (ash) | 14.56
MgO | wt% (ash) | 4.24
Na2O | wt% (ash) | 27.8
K2O | wt% (ash) | 4.4
TiO2 | wt% (ash) | 0.34
Note on C15: ar: as received, the material in its original form (including ash and moisture)
Note on E15: daf: the dry and ash free material
Note on D15: dry: the dry material (including ash)