## Phyllis2 #3640 Pistachios clipp
Phyllis2
https://phyllis.nl/Biomass/View/3640
Pistachios clippings 650°C (#3640)
ID-number | #3640
Material | Pistachios clippings 650°C
Classification | ECN Phyllis classification > husk/shell/pit
Submitter organisation | TNO (Netherlands)
Submission date | 2022-08-29 06:46
Values
Property | Unit | Value |  |  | Std dev | Det lim | Lab | Date | Method | Remarks
|  | ar | dry | daf
Main biomass properties
Proximate analysis
Moisture content | wt% (ar) | [7 empty] | NEN-EN-ISO 18134-3
Ash content at 550°C | wt% |  | 13.13971 | [5 empty] | NEN-EN-ISO 18122
Ash content at 815°C | wt% |  | 9.544222 | [5 empty] | NEN-EN-ISO 18122
Volatile matter | wt% |  | 9.973729 | 11.48249 |  |  |  |  | NEN-EN-ISO 18123
Fixed carbon | wt% |  | 76.88656 | 88.51751 |  |  |  |  | Calculated
Ultimate analysis (macroelements)
Carbon | wt% |  | 79.34419 | 91.34691 |  |  |  |  | NEN-EN-ISO 16948
Hydrogen | wt% |  | 1.74319 | 2.006889 |  |  |  |  | NEN-EN-ISO 16948
Oxygen | wt% |  | 7.322188 | 8.429845 |  |  |  |  | NEN-EN 17351
Nitrogen | wt% |  | 1.446482 | 1.665297 |  |  |  |  | NEN-EN-ISO 16948
Sulphur | wt% |  | 0.08757573 | 0.1008237 |  |  |  |  | NEN 6966
Total (with halides) | wt% |  | 103.1002 | 103.5692 |  |  |  |  | Calculated
Halides
Bromine (Br) | mg/kg |  | 2.484191 | 2.859984 |  |  |  |  | NEN-EN-ISO 10304-1
Chlorine (Cl) | mg/kg |  | 166.4408 | 191.619 |  |  |  |  | NEN-EN-ISO 10304-1
Fluorine (F) | mg/kg |  | 0 | 0 |  |  |  |  | NEN-EN-ISO 10304-1
Heating value
Gross calorific value (HHV) | MJ/kg |  | 29.88658 | 34.40765 |  |  |  |  | NEN-EN-ISO 18125
HHVMilne | MJ/kg |  | 28.14001 | 32.39686 |  |  |  |  | Calculated
Trace elements composition
Aluminium (Al) | mg/kg (dry) | 321.9391 | [6 empty] | NEN 6966
Arsenic (As) | mg/kg (dry) | < 7 | [6 empty] | NEN 6966
Boron (B) | mg/kg (dry) | 39.87259 | [6 empty] | NEN 6966
Barium (Ba) | mg/kg (dry) | 14.29418 | [6 empty] | NEN 6966
Calcium (Ca) | mg/kg (dry) | 37283.49 | [6 empty] | NEN 6966
Cadmium (Cd) | mg/kg (dry) | < 0.5 | [6 empty] | NEN 6966
Cobalt (Co) | mg/kg (dry) | 9.44904 | [6 empty] | NEN 6966
Chromium (Cr) | mg/kg (dry) | < 4.4 | [6 empty] | NEN 6966
Copper (Cu) | mg/kg (dry) | 43.93838 | [6 empty] | NEN 6966
Iron (Fe) | mg/kg (dry) | 231.2483 | [6 empty] | NEN 6966
Potassium (K) | mg/kg (dry) | 13780.19 | [6 empty] | NEN 6966
Lithium (Li) | mg/kg (dry) | < 1.5 | [6 empty] | NEN 6966
Magnesium (Mg) | mg/kg (dry) | 3728.517 | [6 empty] | NEN 6966
Manganese (Mn) | mg/kg (dry) | 92.30631 | [6 empty] | NEN 6966
Molybdenium (Mo) | mg/kg (dry) | < 4 | [6 empty] | NEN 6966
Sodium (Na) | mg/kg (dry) | 143.9678 | [6 empty] | NEN 6966
Nickel (Ni) | mg/kg (dry) | 3.853128 | [6 empty] | NEN 6966
Phosphorus (P) | mg/kg (dry) | 4689.687 | [6 empty] | NEN 6966
Lead (Pb) | mg/kg (dry) | < 3 | [6 empty] | NEN 6966
Antimony (Sb) | mg/kg (dry) | < 17 | [6 empty] | NEN 6966
Selenium (Se) | mg/kg (dry) | < 7 | [6 empty] | NEN 6966
Silicon (Si) | mg/kg (dry) | 839.472 | [6 empty] | NEN 6966
Tin (Sn) | mg/kg (dry) | < 4.4 | [6 empty] | NEN 6966
Strontium (Sr) | mg/kg (dry) | 297.127 | [6 empty] | NEN 6966
Titanium (Ti) | mg/kg (dry) | 8.666447 | [6 empty] | NEN 6966
Vanadium (V) | mg/kg (dry) | < 1.2 | [6 empty] | NEN 6966
Tungsten (W) | mg/kg (dry) | 63.54597 | [6 empty] | NEN 6966
Zinc (Zn) | mg/kg (dry) | 39.25684 | [6 empty] | NEN 6966
Note on C13: ar: as received, the material in its original form (including ash and moisture)
Note on E13: daf: the dry and ash free material
Note on D13: dry: the dry material (including ash)