## Phyllis2 #3642 Almond clippings
Phyllis2
https://phyllis.nl/Biomass/View/3642
Almond clippings 650°C (#3642)
ID-number | #3642
Material | Almond clippings 650°C
Classification | ECN Phyllis classification > husk/shell/pit > almond
Submitter organisation | TNO (Netherlands)
Submission date | 2022-08-29 06:52
Values
Property | Unit | Value |  |  | Std dev | Det lim | Lab | Date | Method | Remarks
|  | ar | dry | daf
Main biomass properties
Proximate analysis
Moisture content | wt% (ar) | [7 empty] | NEN-EN-ISO 18134-3
Ash content at 550°C | wt% |  | 16.19973 | [5 empty] | NEN-EN-ISO 18122
Ash content at 815°C | wt% |  | 11.16885 | [5 empty] | NEN-EN-ISO 18122
Volatile matter | wt% |  | 11.65825 | 13.91195 |  |  |  |  | NEN-EN-ISO 18123
Fixed carbon | wt% |  | 72.14202 | 86.08805 |  |  |  |  | Calculated
Ultimate analysis (macroelements)
Carbon | wt% |  | 77.4217 | 92.38837 |  |  |  |  | NEN-EN-ISO 16948
Hydrogen | wt% |  | 1.719842 | 2.052311 |  |  |  |  | NEN-EN-ISO 16948
Oxygen | wt% |  | 7.102568 | 8.475591 |  |  |  |  | NEN-EN 17351
Nitrogen | wt% |  | 0.5463999 | 0.6520264 |  |  |  |  | NEN-EN-ISO 16948
Sulphur | wt% |  | 0.03192879 | 0.03810106 |  |  |  |  | NEN 6966
Total (with halides) | wt% |  | 103.0441 | 103.6326 |  |  |  |  | Calculated
Halides
Bromine (Br) | mg/kg |  | 1.87778 | 2.24078 |  |  |  |  | NEN-EN-ISO 10304-1
Chlorine (Cl) | mg/kg |  | 212.1891 | 253.2082 |  |  |  |  | NEN-EN-ISO 10304-1
Fluorine (F) | mg/kg |  | 5.63334 | 6.722341 |  |  |  |  | NEN-EN-ISO 10304-1
Heating value
Gross calorific value (HHV) | MJ/kg |  | 28.23963 | 33.69873 |  |  |  |  | NEN-EN-ISO 18125
HHVMilne | MJ/kg |  | 27.55104 | 32.87703 |  |  |  |  | Calculated
Trace elements composition
Aluminium (Al) | mg/kg (dry) | 1496.375 | [6 empty] | NEN 6966
Arsenic (As) | mg/kg (dry) | < 7 | [6 empty] | NEN 6966
Boron (B) | mg/kg (dry) | 42.12798 | [6 empty] | NEN 6966
Barium (Ba) | mg/kg (dry) | 23.50082 | [6 empty] | NEN 6966
Calcium (Ca) | mg/kg (dry) | 48059.04 | [6 empty] | NEN 6966
Cadmium (Cd) | mg/kg (dry) | < 0.5 | [6 empty] | NEN 6966
Cobalt (Co) | mg/kg (dry) | 4.671805 | [6 empty] | NEN 6966
Chromium (Cr) | mg/kg (dry) | 9.45173 | [6 empty] | NEN 6966
Copper (Cu) | mg/kg (dry) | 16.27764 | [6 empty] | NEN 6966
Iron (Fe) | mg/kg (dry) | 843.6877 | [6 empty] | NEN 6966
Potassium (K) | mg/kg (dry) | 9669.384 | [6 empty] | NEN 6966
Lithium (Li) | mg/kg (dry) | 1.895494 | [6 empty] | NEN 6966
Magnesium (Mg) | mg/kg (dry) | 3646.352 | [6 empty] | NEN 6966
Manganese (Mn) | mg/kg (dry) | 43.09541 | [6 empty] | NEN 6966
Molybdenium (Mo) | mg/kg (dry) | < 4 | [6 empty] | NEN 6966
Sodium (Na) | mg/kg (dry) | 296.1998 | [6 empty] | NEN 6966
Nickel (Ni) | mg/kg (dry) | 11.84675 | [6 empty] | NEN 6966
Phosphorus (P) | mg/kg (dry) | 1862.822 | [6 empty] | NEN 6966
Lead (Pb) | mg/kg (dry) | < 3 | [6 empty] | NEN 6966
Antimony (Sb) | mg/kg (dry) | < 17 | [6 empty] | NEN 6966
Selenium (Se) | mg/kg (dry) | < 7 | [6 empty] | NEN 6966
Silicon (Si) | mg/kg (dry) | 5383.352 | [6 empty] | NEN 6966
Tin (Sn) | mg/kg (dry) | < 4.4 | [6 empty] | NEN 6966
Strontium (Sr) | mg/kg (dry) | 221.7811 | [6 empty] | NEN 6966
Titanium (Ti) | mg/kg (dry) | 25.74542 | [6 empty] | NEN 6966
Vanadium (V) | mg/kg (dry) | 2.25514 | [6 empty] | NEN 6966
Tungsten (W) | mg/kg (dry) | 72.58745 | [6 empty] | NEN 6966
Zinc (Zn) | mg/kg (dry) | 35.97785 | [6 empty] | NEN 6966
Note on C13: ar: as received, the material in its original form (including ash and moisture)
Note on E13: daf: the dry and ash free material
Note on D13: dry: the dry material (including ash)