## Phyllis2 #3643 Cocoa pods 650°C
Phyllis2
https://phyllis.nl/Biomass/View/3643
Cocoa pods 650°C (#3643)
ID-number | #3643
Material | Cocoa pods 650°C
Classification | ECN Phyllis classification > husk/shell/pit
Submitter organisation | TNO (Netherlands)
Submission date | 2022-08-29 06:54
Values
Property | Unit | Value |  |  | Std dev | Det lim | Lab | Date | Method | Remarks
|  | ar | dry | daf
Main biomass properties
Proximate analysis
Moisture content | wt% (ar) | [7 empty] | NEN-EN-ISO 18134-3
Ash content at 550°C | wt% |  | 39.75337 | [5 empty] | NEN-EN-ISO 18122
Ash content at 815°C | wt% |  | 30.31259 | [5 empty] | NEN-EN-ISO 18122
Volatile matter | wt% |  | 14.36598 | 23.84528 |  |  |  |  | NEN-EN-ISO 18123
Fixed carbon | wt% |  | 45.88065 | 76.15472 |  |  |  |  | Calculated
Ultimate analysis (macroelements)
Carbon | wt% |  | 62.79781 | 104.2346 |  |  |  |  | NEN-EN-ISO 16948
Hydrogen | wt% |  | 1.309213 | 2.17309 |  |  |  |  | NEN-EN-ISO 16948
Oxygen | wt% |  | 14.22828 | 23.61672 |  |  |  |  | NEN-EN 17351
Nitrogen | wt% |  | 0.9088281 | 1.508513 |  |  |  |  | NEN-EN-ISO 16948
Sulphur | wt% |  | 0.340011 | 0.5643652 |  |  |  |  | NEN 6966
Total (with halides) | wt% |  | 119.3979 | 132.1975 |  |  |  |  | Calculated
Halides
Bromine (Br) | mg/kg |  | 0 | 0 |  |  |  |  | NEN-EN-ISO 10304-1
Chlorine (Cl) | mg/kg |  | 603.9758 | 1002.505 |  |  |  |  | NEN-EN-ISO 10304-1
Fluorine (F) | mg/kg |  | 0 | 0 |  |  |  |  | NEN-EN-ISO 10304-1
Heating value
Gross calorific value (HHV) | MJ/kg |  | 21.96325 | 36.45556 |  |  |  |  | NEN-EN-ISO 18125
HHVMilne | MJ/kg |  | 20.98527 | 34.83227 |  |  |  |  | Calculated
Trace elements composition
Aluminium (Al) | mg/kg (dry) | 1475.784 | [6 empty] | NEN 6966
Arsenic (As) | mg/kg (dry) | < 7 | [6 empty] | NEN 6966
Boron (B) | mg/kg (dry) | 103.9649 | [6 empty] | NEN 6966
Barium (Ba) | mg/kg (dry) | 70.41187 | [6 empty] | NEN 6966
Calcium (Ca) | mg/kg (dry) | 25596.11 | [6 empty] | NEN 6966
Cadmium (Cd) | mg/kg (dry) | < 0.5 | [6 empty] | NEN 6966
Cobalt (Co) | mg/kg (dry) | 4.526416 | [6 empty] | NEN 6966
Chromium (Cr) | mg/kg (dry) | 5.55771 | [6 empty] | NEN 6966
Copper (Cu) | mg/kg (dry) | 27.17367 | [6 empty] | NEN 6966
Iron (Fe) | mg/kg (dry) | 1049.363 | [6 empty] | NEN 6966
Potassium (K) | mg/kg (dry) | 128379.6 | [6 empty] | NEN 6966
Lithium (Li) | mg/kg (dry) | < 1.5 | [6 empty] | NEN 6966
Magnesium (Mg) | mg/kg (dry) | 10808.54 | [6 empty] | NEN 6966
Manganese (Mn) | mg/kg (dry) | 71.88665 | [6 empty] | NEN 6966
Molybdenium (Mo) | mg/kg (dry) | < 4 | [6 empty] | NEN 6966
Sodium (Na) | mg/kg (dry) | 489.8625 | [6 empty] | NEN 6966
Nickel (Ni) | mg/kg (dry) | 27.92855 | [6 empty] | NEN 6966
Phosphorus (P) | mg/kg (dry) | 6715.141 | [6 empty] | NEN 6966
Lead (Pb) | mg/kg (dry) | < 3 | [6 empty] | NEN 6966
Antimony (Sb) | mg/kg (dry) | < 17 | [6 empty] | NEN 6966
Selenium (Se) | mg/kg (dry) | < 7 | [6 empty] | NEN 6966
Silicon (Si) | mg/kg (dry) | 7794.777 | [6 empty] | NEN 6966
Tin (Sn) | mg/kg (dry) | < 4.4 | [6 empty] | NEN 6966
Strontium (Sr) | mg/kg (dry) | 138.6361 | [6 empty] | NEN 6966
Titanium (Ti) | mg/kg (dry) | 54.7389 | [6 empty] | NEN 6966
Vanadium (V) | mg/kg (dry) | 2.771634 | [6 empty] | NEN 6966
Tungsten (W) | mg/kg (dry) | 53.91593 | [6 empty] | NEN 6966
Zinc (Zn) | mg/kg (dry) | 156.66 | [6 empty] | NEN 6966
Note on C13: ar: as received, the material in its original form (including ash and moisture)
Note on E13: daf: the dry and ash free material
Note on D13: dry: the dry material (including ash)