## Phyllis2 #3645 Miscanthus pelle
Phyllis2
https://phyllis.nl/Biomass/View/3645
Miscanthus pellets (#3645)
ID-number | #3645
Material | Miscanthus pellets
Classification | ECN Phyllis classification > grass/plant > miscanthus
Submitter organisation | TNO (Netherlands)
Submission date | 2022-08-29 07:01
Remarks | BRISK II Project (731101)
Values
Property | Unit | Value |  |  | Std dev | Det lim | Lab | Date | Method | Remarks
|  | ar | dry | daf
Main biomass properties
Proximate analysis
Moisture content | wt% | 9.520707 | [6 empty] | NEN-EN-ISO 18134-3
Ash content at 550°C | wt% | 2.179763 | 2.409129 | [5 empty] | NEN-EN-ISO 18122
Ash content at 815°C | wt% | 2.09372 | 2.314032 | [5 empty] | NEN-EN-ISO 18122
Volatile matter | wt% | 72.56911 | 80.20521 | 82.18516 |  |  |  |  | NEN-EN-ISO 18123
Fixed carbon | wt% | 15.73042 | 17.38566 | 17.81484 |  |  |  |  | Calculated
Ultimate analysis (macroelements)
Carbon | wt% | 42.67999 | 47.171 | 48.33547 |  |  |  |  | NEN-EN-ISO 16948
Hydrogen | wt% | 5.429355 | 6.00066 | 6.148793 |  |  |  |  | NEN-EN-ISO 16948
Oxygen | wt% | 39.05549 | 43.16511 | 44.23068 |  |  |  |  | NEN-EN 17351
Nitrogen | wt% | 0.3237697 | 0.3578385 | 0.3666721 |  |  |  |  | NEN-EN-ISO 16948
Sulphur | wt% | 0.04823983 | 0.05331588 | 0.05463204 |  |  |  |  | NEN 6966
Total (with halides) | wt% | 99.30509 | 99.23197 | 99.21301 |  |  |  |  | Calculated
Halides
Bromine (Br) | mg/kg | 9.535976 | 10.5394 | 10.79958 |  |  |  |  | NEN-EN-ISO 10304-1
Chlorine (Cl) | mg/kg | 668.2519 | 738.5688 | 756.8012 |  |  |  |  | NEN-EN-ISO 10304-1
Fluorine (F) | mg/kg (dry) | < 0.001 | [6 empty] | NEN-EN-ISO 10304-1
Heating value
Gross calorific value (HHV) | MJ/kg | 17.19068 | 18.99957 | 19.46859 |  |  |  |  | NEN-EN-ISO 18125
HHVMilne | MJ/kg | 16.97674 | 18.76312 | 19.2263 |  |  |  |  | Calculated
Trace elements composition
Aluminium (Al) | mg/kg (dry) | 86.56903 | [6 empty] | NEN 6966
Arsenic (As) | mg/kg (dry) | < 2 | [6 empty] | NEN 6966
Boron (B) | mg/kg (dry) | 1.116883 | [6 empty] | NEN 6966
Barium (Ba) | mg/kg (dry) | 5.785988 | [6 empty] | NEN 6966
Calcium (Ca) | mg/kg (dry) | 1358.04 | [6 empty] | NEN 6966
Cadmium (Cd) | mg/kg (dry) | < 0,12 | [6 empty] | NEN 6966
Cobalt (Co) | mg/kg (dry) | 1.141863 | [6 empty] | NEN 6966
Chromium (Cr) | mg/kg (dry) | 1.939895 | [6 empty] | NEN 6966
Copper (Cu) | mg/kg (dry) | < 2 | [6 empty] | NEN 6966
Iron (Fe) | mg/kg (dry) | 108.6421 | [6 empty] | NEN 6966
Mercury (Hg) | mg/kg (dry) | 0.002909142 | [6 empty] | NEN 6966
Potassium (K) | mg/kg (dry) | 4564.202 | [6 empty] | NEN 6966
Lithium (Li) | mg/kg (dry) | < 0,4 | [6 empty] | NEN 6966
Magnesium (Mg) | mg/kg (dry) | 510.5711 | [6 empty] | NEN 6966
Manganese (Mn) | mg/kg (dry) | 48.53283 | [6 empty] | NEN 6966
Molybdenium (Mo) | mg/kg (dry) | < 1 | [6 empty] | NEN 6966
Sodium (Na) | mg/kg (dry) | 76.00304 | [6 empty] | NEN 6966
Nickel (Ni) | mg/kg (dry) | 1.307922 | [6 empty] | NEN 6966
Phosphorus (P) | mg/kg (dry) | 460.9781 | [6 empty] | NEN 6966
Lead (Pb) | mg/kg (dry) | < 0,7 | [6 empty] | NEN 6966
Antimony (Sb) | mg/kg (dry) | < 4 | [6 empty] | NEN 6966
Selenium (Se) | mg/kg (dry) | < 2 | [6 empty] | NEN 6966
Silicon (Si) | mg/kg (dry) | 4791.321 | [6 empty] | NEN 6966
Tin (Sn) | mg/kg (dry) | < 1,04 | [6 empty] | NEN 6966
Strontium (Sr) | mg/kg (dry) | 4.063916 | [6 empty] | NEN 6966
Titanium (Ti) | mg/kg (dry) | 3.163241 | [6 empty] | NEN 6966
Vanadium (V) | mg/kg (dry) | < 0,3 | [6 empty] | NEN 6966
Tungsten (W) | mg/kg (dry) | 22.94573 | [6 empty] | NEN 6966
Zinc (Zn) | mg/kg (dry) | 20.11436 | [6 empty] | NEN 6966
Note on C14: ar: as received, the material in its original form (including ash and moisture)
Note on E14: daf: the dry and ash free material
Note on D14: dry: the dry material (including ash)