## Phyllis2 #3705 Chorda filum
Phyllis2
https://phyllis.nl/Biomass/View/3705
Chorda filum (#3705)
ID-number | #3705
Material | Chorda filum
Description | Air dried
Classification | ECN Phyllis classification > Marine biomass (algae) > Macroalgae > Chorda filum
Submitter organisation | TNO (Netherlands)
Submission date | 2023-02-13 11:54
Remarks | Phylum: Ochrophyta
Genus: Chorda
Species: Chorda filum
Generic algae family: Brown
Cultivation region: Cornish coast, England
Wild/culture: Wild
Harvesting date: Feb-05
Literature | Year: 2008
Journal/project: Bioresource Technology
DOI/link: https://doi.org/10.1016/j.biortech.2007.11.036
Values
Property | Unit | Value |  |  | Std dev | Det lim | Lab | Date | Method | Remarks
|  | ar | dry | daf
Main biomass properties
Proximate analysis
Moisture content | wt% (ar)
Ash content at 550°C | wt% |  | 9.9
Volatile matter | wt% |  | 52.2 | 57.93563
Fixed carbon | wt% |  | 37.9 | 42.06437 |  |  |  |  | Calculated
Ultimate analysis (macroelements)
Carbon | wt% |  | 39.14 | 43.44062
Hydrogen | wt% |  | 4.69 | 5.205327
Oxygen | wt% |  | 37.23 | 41.32075
Nitrogen | wt% |  | 1.42 | 1.576027
Sulphur | wt% |  | 1.62 | 1.798002
Total (with halides) | wt% |  | 94 | 93.34073 |  |  |  |  | Calculated
Heating value
HHVMilne | MJ/kg |  | 14.88357753 | 16.51895 |  |  |  |  | Calculated
Trace elements composition
Aluminium (Al) | mg/kg (dry) | 294
Arsenic (As) | mg/kg (dry) | 46.1
Calcium (Ca) | mg/kg (dry) | 13.45
Cadmium (Cd) | mg/kg (dry) | 0.8
Chromium (Cr) | mg/kg (dry) | 2.7
Copper (Cu) | mg/kg (dry) | 11.2
Iron (Fe) | mg/kg (dry) | 2095
Potassium (K) | mg/kg (dry) | 6885
Magnesium (Mg) | mg/kg (dry) | 8185
Manganese (Mn) | mg/kg (dry) | 7.6
Sodium (Na) | mg/kg (dry) | 20.85
Phosphorus (P) | mg/kg (dry) | 9770
Lead (Pb) | mg/kg (dry) | 6.5
Selenium (Se) | mg/kg (dry) | 27.1
Silicon (Si) | mg/kg (dry) | 1275
Strontium (Sr) | mg/kg (dry) | 1145
Zinc (Zn) | mg/kg (dry) | 84
Note on C24: ar: as received, the material in its original form (including ash and moisture)
Note on E24: daf: the dry and ash free material
Note on D24: dry: the dry material (including ash)