## Phyllis2 #3706 Chorda filum
Phyllis2
https://phyllis.nl/Biomass/View/3706
Chorda filum (#3706)
ID-number | #3706
Material | Chorda filum
Description | Freeze dried
Classification | ECN Phyllis classification > Marine biomass (algae) > Macroalgae > Chorda filum
Submitter organisation | TNO (Netherlands)
Submission date | 2023-02-13 11:54
Remarks | Phylum: Ochrophyta
Genus: Chorda
Species: Chorda filum
Generic algae family: Brown
Cultivation region: Tjärnö Marine Laboratory, Kosterhavet National Park, Sweden
Cultivation coordinates: N58° 52.55′, E11° 08.77
Wild/culture: Wild
Harvesting date: 01-07-2014
Literature | Year: 2020
Journal/project: Journal of Applied Phycology
DOI/link: https://doi.org/10.1007/s10811-020-02145-w
Values
Property | Unit | Value |  |  | Std dev | Det lim | Lab | Date | Method | Remarks
|  | ar | dry | daf
Main biomass properties
Proximate analysis
Moisture content | wt% (ar)
Ash content at 550°C | wt% |  | 39
Ultimate analysis (macroelements)
Carbon | wt% |  | 29.1 | 47.70492
Hydrogen | wt% |  | 3.6 | 5.901639
Nitrogen | wt% |  | 1.3 | 2.131148
Sulphur | wt% |  | 1.7 | 2.786885
Total (with halides) | wt% |  | 74.7 | 58.52459 |  |  |  |  | Calculated
Trace elements composition
Aluminium (Al) | mg/kg (dry) | 181
Arsenic (As) | mg/kg (dry) | 15.4
Calcium (Ca) | mg/kg (dry) | 14900
Cadmium (Cd) | mg/kg (dry) | 0.06
Cobalt (Co) | mg/kg (dry) | 0.16
Chromium (Cr) | mg/kg (dry) | 0.7
Copper (Cu) | mg/kg (dry) | 1.7
Iron (Fe) | mg/kg (dry) | 185
Potassium (K) | mg/kg (dry) | 84000
Magnesium (Mg) | mg/kg (dry) | 7800
Manganese (Mn) | mg/kg (dry) | 35
Sodium (Na) | mg/kg (dry) | 48000
Nickel (Ni) | mg/kg (dry) | 1
Phosphorus (P) | mg/kg (dry) | 1050
Lead (Pb) | mg/kg (dry) | 0.22
Silicon (Si) | mg/kg (dry) | 4420
Zinc (Zn) | mg/kg (dry) | 14
Biochemical analysis
Carbohydrate analysis
Mannitol | wt% (dry) | 8
Note on C25: ar: as received, the material in its original form (including ash and moisture)
Note on E25: daf: the dry and ash free material
Note on D25: dry: the dry material (including ash)