## Phyllis2 #3707 Laminaria hyperb
Phyllis2
https://phyllis.nl/Biomass/View/3707
Laminaria hyperborea (#3707)
ID-number | #3707
Material | Laminaria hyperborea
Description | Air dried
Classification | ECN Phyllis classification > Marine biomass (algae) > Macroalgae > Laminaria hyperborea
Submitter organisation | TNO (Netherlands)
Submission date | 2023-02-13 12:52
Remarks | Phylum: Ochrophyta
Genus: Laminaria
Species: Laminaria hyperborea
Generic algae family: Brown
Cultivation region: Cornish coast, England
Wild/culture: Wild
Harvesting date: Feb-05
Literature | Year: 2008
Journal/project: Bioresource Technology
DOI/link: https://doi.org/10.1016/j.biortech.2007.11.036
Values
Property | Unit | Value |  |  | Std dev | Det lim | Lab | Date | Method | Remarks
|  | ar | dry | daf
Main biomass properties
Proximate analysis
Moisture content | wt% (ar)
Ash content at 550°C | wt% |  | 11.2
Volatile matter | wt% |  | 53.5 | 60.24775
Fixed carbon | wt% |  | 35.3 | 39.75225 |  |  |  |  | Calculated
Ultimate analysis (macroelements)
Carbon | wt% |  | 34.97 | 39.38063
Hydrogen | wt% |  | 5.31 | 5.97973
Oxygen | wt% |  | 35.09 | 39.51577
Nitrogen | wt% |  | 1.12 | 1.261261
Sulphur | wt% |  | 2.06 | 2.31982
Total (with halides) | wt% |  | 89.75 | 88.45721 |  |  |  |  | Calculated
Heating value
HHVMilne | MJ/kg |  | 14.58853832 | 16.42853 |  |  |  |  | Calculated
Trace elements composition
Aluminium (Al) | mg/kg (dry) | 545
Arsenic (As) | mg/kg (dry) | 126
Calcium (Ca) | mg/kg (dry) | 11600
Cadmium (Cd) | mg/kg (dry) | 1.6
Chromium (Cr) | mg/kg (dry) | 5.3
Copper (Cu) | mg/kg (dry) | 129.5
Iron (Fe) | mg/kg (dry) | 2095
Potassium (K) | mg/kg (dry) | 68450
Magnesium (Mg) | mg/kg (dry) | 7545
Manganese (Mn) | mg/kg (dry) | 45
Sodium (Na) | mg/kg (dry) | 25150
Phosphorus (P) | mg/kg (dry) | 4870
Lead (Pb) | mg/kg (dry) | 3.6
Selenium (Se) | mg/kg (dry) | 26.6
Silicon (Si) | mg/kg (dry) | 1835
Strontium (Sr) | mg/kg (dry) | 593
Zinc (Zn) | mg/kg (dry) | 1225
Note on C24: ar: as received, the material in its original form (including ash and moisture)
Note on E24: daf: the dry and ash free material
Note on D24: dry: the dry material (including ash)