## Phyllis2 #3752 Saccharina latis
Phyllis2
https://phyllis.nl/Biomass/View/3752
Saccharina latissima (#3752)
ID-number | #3752
Material | Saccharina latissima
Description | 8m depth
Classification | ECN Phyllis classification > Marine biomass (algae) > Macroalgae > Saccharina latissima
Submitter organisation | TNO (Netherlands)
Submission date | 2023-02-14 13:19
Remarks | Phylum: Ochrophyta
Genus: Saccharina
Species: Saccharina latissima
Generic algae family: Brown
Cultivation region: Frøya, Norway
Cultivation coordinates: 3°42′15′′N, 8°52′40′′E
Harvesting date: Aug-15
Literature | Year: 2018
Journal/project: Algal Research
DOI/link: https://doi.org/10.1016/j.algal.2018.03.012
Values
Property | Unit | Value |  |  | Std dev | Det lim | Lab | Date | Method | Remarks
|  | ar | dry | daf
Main biomass properties
Proximate analysis
Moisture content | wt% (ar)
Ash content at 550°C | wt% |  | 41.15
Ultimate analysis (macroelements)
Carbon | wt% |  | 28.6 | 48.59813
Hydrogen | wt% |  | 3.73 | 6.338148
Nitrogen | wt% |  | 5.17 | 8.785047
Sulphur | wt% |  | 1.42 | 2.412914
Total (with halides) | wt% |  | 88.52 | 80.49278 |  |  |  |  | Calculated
Halides
Bromine (Br) | mg/kg |  | 1500 | 2548.853
Chlorine (Cl) | mg/kg |  | 81400 | 138317.8
Iodine (I) | mg/kg |  | 1600 | 2718.777
Trace elements composition
Aluminium (Al) | mg/kg (dry) | 74.3
Boron (B) | mg/kg (dry) | 91.8
Barium (Ba) | mg/kg (dry) | 14.2
Calcium (Ca) | mg/kg (dry) | 109300
Cadmium (Cd) | mg/kg (dry) | 2
Cobalt (Co) | mg/kg (dry) | 0.2
Chromium (Cr) | mg/kg (dry) | 0.4
Copper (Cu) | mg/kg (dry) | 4
Iron (Fe) | mg/kg (dry) | 96.2
Mercury (Hg) | mg/kg (dry) | 0.1
Potassium (K) | mg/kg (dry) | 33900
Magnesium (Mg) | mg/kg (dry) | 7000
Manganese (Mn) | mg/kg (dry) | 4
Molybdenium (Mo) | mg/kg (dry) | 0.6
Sodium (Na) | mg/kg (dry) | 52500
Nickel (Ni) | mg/kg (dry) | 1.3
Phosphorus (P) | mg/kg (dry) | 4400
Lead (Pb) | mg/kg (dry) | 0.2
Selenium (Se) | mg/kg (dry) | 4.2
Silicon (Si) | mg/kg (dry) | 623
Strontium (Sr) | mg/kg (dry) | 2404.4
Thallium (Tl) | mg/kg (dry) | 0.1
Vanadium (V) | mg/kg (dry) | 4
Zinc (Zn) | mg/kg (dry) | 58.3
Biochemical analysis
Carbohydrate analysis
Mannitol | wt% (dry) | 2.05
Glucose | wt% (dry) | 3.77
Xylose | wt% (dry) | 1.84
Fucose | wt% (dry) | 1.31
Macroalgae and microalgae
Amino acid composition
Alanine | wt% (dry) | 1.9
Arginine | wt% (dry) | 1.4
Aspartic acid | wt% (dry) | 3.02
Cysteine | wt% (dry) | 0.47
Glutamic acid/Glutamine | wt% (dry) | 3.65
Glycine | wt% (dry) | 2.31
Histidine | wt% (dry) | 0.4
Isoleucine | wt% (dry) | 0.86
Leucine | wt% (dry) | 1.38
Lysine | wt% (dry) | 1.36
Methionine | wt% (dry) | 0.51
Phenylalanine | wt% (dry) | 1.16
Proline | wt% (dry) | 1.29
Serine | wt% (dry) | 1.24
Threonine | wt% (dry) | 1.19
Tryptophan | wt% (dry) | 0.33
Tyrosine | wt% (dry) | 0.1
Valine | wt% (dry) | 1.11
Note on C24: ar: as received, the material in its original form (including ash and moisture)
Note on E24: daf: the dry and ash free material
Note on D24: dry: the dry material (including ash)