## Phyllis2 #3754 Saccharina latis
Phyllis2
https://phyllis.nl/Biomass/View/3754
Saccharina latissima (#3754)
ID-number | #3754
Material | Saccharina latissima
Description | Freeze dried
Classification | ECN Phyllis classification > Marine biomass (algae) > Macroalgae > Saccharina latissima
Submitter organisation | TNO (Netherlands)
Submission date | 2023-02-14 13:19
Remarks | Phylum: Ochrophyta
Genus: Saccharina
Species: Saccharina latissima
Generic algae family: Brown
Cultivation region: Tjärnö Marine Laboratory, Kosterhavet National Park, Sweden
Cultivation coordinates: N58° 52.55′, E11° 08.77
Wild/culture: Wild
Harvesting date: 18-08-2014
Literature | Year: 2020
Journal/project: Journal of Applied Phycology
DOI/link: https://doi.org/10.1007/s10811-020-02145-w
Values
Property | Unit | Value |  |  | Std dev | Det lim | Lab | Date | Method | Remarks
|  | ar | dry | daf
Main biomass properties
Proximate analysis
Moisture content | wt% (ar)
Ash content at 550°C | wt% |  | 11.8
Ultimate analysis (macroelements)
Carbon | wt% |  | 41.4 | 46.93878
Hydrogen | wt% |  | 5.5 | 6.235828
Nitrogen | wt% |  | 1.4 | 1.587302
Sulphur | wt% |  | 0.7 | 0.7936508
Total (with halides) | wt% |  | 60.8 | 55.55556 |  |  |  |  | Calculated
Trace elements composition
Aluminium (Al) | mg/kg (dry) | 132
Arsenic (As) | mg/kg (dry) | 54.4
Calcium (Ca) | mg/kg (dry) | 9500
Cadmium (Cd) | mg/kg (dry) | 0.61
Cobalt (Co) | mg/kg (dry) | 0.22
Chromium (Cr) | mg/kg (dry) | 0.6
Copper (Cu) | mg/kg (dry) | 1.1
Iron (Fe) | mg/kg (dry) | 105
Potassium (K) | mg/kg (dry) | 15000
Magnesium (Mg) | mg/kg (dry) | 4600
Manganese (Mn) | mg/kg (dry) | 16
Sodium (Na) | mg/kg (dry) | 25000
Nickel (Ni) | mg/kg (dry) | 0.5
Phosphorus (P) | mg/kg (dry) | 1440
Lead (Pb) | mg/kg (dry) | 0.4
Silicon (Si) | mg/kg (dry) | 420
Zinc (Zn) | mg/kg (dry) | 22
Biochemical analysis
Carbohydrate analysis
Mannitol | wt% (dry) | 8.6
Note on C25: ar: as received, the material in its original form (including ash and moisture)
Note on E25: daf: the dry and ash free material
Note on D25: dry: the dry material (including ash)