## Phyllis2 #377 sunflower
Phyllis2
https://phyllis.nl/Biomass/View/377
sunflower (#377)
ID-number | #377
Material | sunflower
Classification | ECN Phyllis classification > husk/shell/pit > sunflower
NTA 8003 classification > [200] biomassa uit land- en tuinbouw > [230] restproducten (doppen) > [239] overige doppen
Ash type | industrial
Submitter organisation | ECN (Netherlands)
Literature | http://edv1.vt.tuwien.ac.at/AG_HOFBA/BIOBIB/Biobib.htm (1997).
Values
Property | Unit | Value |  |  | Std dev | Det lim | Lab | Date | Method | Remarks
|  | ar | dry | daf
Main biomass properties
Proximate analysis
Moisture content | wt% (ar)
Ash content | wt% |  | 3
Ultimate analysis (macroelements)
Carbon | wt% |  | 52.9 | 54.53608 |  |  |  |  | Unknown
Hydrogen | wt% |  | 6.58 | 6.783505 |  |  |  |  | Unknown
Oxygen | wt% |  | 35.9148 | 37.02557 |  |  |  |  | Calculated
Nitrogen | wt% |  | 1.38 | 1.42268 |  |  |  |  | Unknown
Sulphur | wt% |  | 0.15 | 0.1546392 |  |  |  |  | Unknown
Total (with halides) | wt% |  | 100 | 100 |  |  |  |  | Calculated
Halides
Chlorine (Cl) | mg/kg |  | 752 | 775.2577 |  |  |  |  | Unknown
Heating value
Net calorific value (LHV) | MJ/kg |  | 19.3 | 19.89691
Gross calorific value (HHV) | MJ/kg |  | 20.8 | 21.4433
HHVMilne | MJ/kg |  | 22.228051 | 22.91552 |  |  |  |  | Calculated
Ash melting behaviour
American standard method, measured in oxidizing conditions
IDT (initial deformation temperature) | °C | 980
SOT (softening or spherical temperature) | °C | 1180
HT (hemispherical temperature) | °C | 1240
FT (fluid temperature) | °C | 1240
Ash Properties
Ash composition
P2O5 | wt% (ash) | 19.4
SiO2 | wt% (ash) | 8.7
Fe2O3 | wt% (ash) | 3.2
Al2O3 | wt% (ash) | 2.8
CaO | wt% (ash) | 19.2
MgO | wt% (ash) | 12.2
Na2O | wt% (ash) | 0.2
K2O | wt% (ash) | 25
Pb | mg/kg (ash) | 3
Cd | mg/kg (ash) | 0
Cu | mg/kg (ash) | 386
Cr | mg/kg (ash) | 63
Note on C15: ar: as received, the material in its original form (including ash and moisture)
Note on E15: daf: the dry and ash free material
Note on D15: dry: the dry material (including ash)