## Phyllis2 #3777 Fucus serratus
Phyllis2
https://phyllis.nl/Biomass/View/3777
Fucus serratus (#3777)
ID-number | #3777
Material | Fucus serratus
Description | Air dried
Classification | ECN Phyllis classification > Marine biomass (algae) > Macroalgae > Fucus serratus
Submitter organisation | TNO (Netherlands)
Submission date | 2023-02-14 13:34
Remarks | Phylum: Ochrophyta
Genus: Fucus
Species: Fucus serratus
Generic algae family: Brown
Cultivation region: Cornish coast, England
Wild/culture: Wild
Harvesting date: Feb-05
Literature | Year: 2008
Journal/project: Bioresource Technology
DOI/link: https://doi.org/10.1016/j.biortech.2007.11.036
Values
Property | Unit | Value |  |  | Std dev | Det lim | Lab | Date | Method | Remarks
|  | ar | dry | daf
Main biomass properties
Proximate analysis
Moisture content | wt% (ar)
Ash content at 550°C | wt% |  | 18.6
Volatile matter | wt% |  | 45.5 | 55.89681
Fixed carbon | wt% |  | 35.9 | 44.10319 |  |  |  |  | Calculated
Ultimate analysis (macroelements)
Carbon | wt% |  | 33.5 | 41.15479
Hydrogen | wt% |  | 4.78 | 5.872236
Oxygen | wt% |  | 34.44 | 42.30958
Nitrogen | wt% |  | 2.39 | 2.936118
Sulphur | wt% |  | 1.31 | 1.609337
Total (with halides) | wt% |  | 95.02 | 93.88206 |  |  |  |  | Calculated
Heating value
HHVMilne | MJ/kg |  | 13.18127788 | 16.19322 |  |  |  |  | Calculated
Trace elements composition
Aluminium (Al) | mg/kg (dry) | 1520
Arsenic (As) | mg/kg (dry) | 81.9
Calcium (Ca) | mg/kg (dry) | 21.75
Cadmium (Cd) | mg/kg (dry) | 2
Chromium (Cr) | mg/kg (dry) | 9
Copper (Cu) | mg/kg (dry) | 14.4
Iron (Fe) | mg/kg (dry) | 2860
Potassium (K) | mg/kg (dry) | 24.9
Magnesium (Mg) | mg/kg (dry) | 8435
Manganese (Mn) | mg/kg (dry) | 291
Sodium (Na) | mg/kg (dry) | 23.05
Phosphorus (P) | mg/kg (dry) | 14.41
Lead (Pb) | mg/kg (dry) | 13.4
Selenium (Se) | mg/kg (dry) | 30.3
Silicon (Si) | mg/kg (dry) | 3705
Strontium (Sr) | mg/kg (dry) | 1155
Zinc (Zn) | mg/kg (dry) | 288
Note on C24: ar: as received, the material in its original form (including ash and moisture)
Note on E24: daf: the dry and ash free material
Note on D24: dry: the dry material (including ash)