## Phyllis2 #381 cotton stalks
Phyllis2
https://phyllis.nl/Biomass/View/381
cotton stalks (#381)
ID-number | #381
Material | cotton stalks
Classification | ECN Phyllis classification > grass/plant > cotton > cotton stalks
NTA 8003 classification > [200] biomassa uit land- en tuinbouw > [220] stro > [229] overig stro
Ash type | ashed at 815 degC
Submitter organisation | ECN (Netherlands)
Remarks | Israel
Literature | N. Magasiner and J. W. de Kock: Design criteria for fibrous fuel fired boilers. Energy World (8-9) pp. 4-12 (1987).
Values
Property | Unit | Value |  |  | Std dev | Det lim | Lab | Date | Method | Remarks
|  | ar | dry | daf
Main biomass properties
Proximate analysis
Moisture content | wt% | 16.8
Ash content | wt% | 3.80224 | 4.57
Volatile matter | wt% | 57.29984 | 68.87 | 72.16808
Fixed carbon | wt% | 22.09792 | 26.56 | 27.83192 |  |  |  |  | Calculated
Ultimate analysis (macroelements)
Carbon | wt% | 42.55719936 | 51.15048 | 53.6 |  |  |  |  | Measured
Hydrogen | wt% | 4.12868352 | 4.96236 | 5.2 |  |  |  |  | Measured
Oxygen | wt% | 30.88572864 | 37.12227 | 38.9 |  |  |  |  | Calculated
Nitrogen | wt% | 1.03217088 | 1.24059 | 1.3 |  |  |  |  | Measured
Sulphur | wt% | 0.7939776 | 0.9543 | 1 |  |  |  |  | Measured
Total (with halides) | wt% | 100 | 100 | 100 |  |  |  |  | Calculated
Heating value
Net calorific value (LHV) | MJ/kg | 13.06756 | 16.1995 | 16.97527
Gross calorific value (HHV) | MJ/kg | 14.37893184 | 17.28237 | 18.11
HHVMilne | MJ/kg | 16.13893 | 19.39775 | 20.326679 |  |  |  |  | Calculated
Ash melting behaviour
American standard method, measured in oxidizing conditions
FT (fluid temperature) | °C | 1200
Ash Properties
Ash composition
SiO2 | wt% (ash) | 8.4
Fe2O3 | wt% (ash) | 0.5
Al2O3 | wt% (ash) | 0.8
CaO | wt% (ash) | 16.4
MgO | wt% (ash) | 5.2
Na2O | wt% (ash) | 2
K2O | wt% (ash) | 30
Note on C16: ar: as received, the material in its original form (including ash and moisture)
Note on E16: daf: the dry and ash free material
Note on D16: dry: the dry material (including ash)