## Phyllis2 #382 cotton gin waste
Phyllis2
https://phyllis.nl/Biomass/View/382
cotton gin waste (#382)
ID-number | #382
Material | cotton gin waste
Classification | ECN Phyllis classification > grass/plant > cotton > cotton gin waste
NTA 8003 classification > [200] biomassa uit land- en tuinbouw > [220] stro > [229] overig stro
Ash type | ashed at 815 degC
Submitter organisation | ECN (Netherlands)
Remarks | USA
Literature | N. Magasiner and J. W. de Kock: Design criteria for fibrous fuel fired boilers. Energy World (8-9) pp. 4-12 (1987).
Values
Property | Unit | Value |  |  | Std dev | Det lim | Lab | Date | Method | Remarks
|  | ar | dry | daf
Main biomass properties
Proximate analysis
Moisture content | wt% | 10.3
Ash content | wt% | 8.39592 | 9.36
Volatile matter | wt% | 73.69752 | 82.16 | 90.64431
Fixed carbon | wt% | 7.60656 | 8.48 | 9.355693 |  |  |  |  | Calculated
Ultimate analysis (macroelements)
Carbon | wt% | 43.97991 | 49.03 | 54.09312 |  |  |  |  | Measured
Hydrogen | wt% | 4.22487 | 4.71 | 5.196381 |  |  |  |  | Measured
Oxygen | wt% | 31.46676 | 35.08 | 38.70256 |  |  |  |  | Measured
Nitrogen | wt% | 1.30086528 | 1.45024 | 1.6 |  |  |  |  | Measured
Sulphur | wt% | 0.32521632 | 0.36256 | 0.4 |  |  |  |  | Measured
Total (with halides) | wt% | 99.9935416 | 99.9928 | 99.99206 |  |  |  |  | Calculated
Heating value
Net calorific value (LHV) | MJ/kg | 13.41987092 | 15.24136 | 16.81527
Gross calorific value (HHV) | MJ/kg | 14.59408236 | 16.26988 | 17.95
HHVMilne | MJ/kg | 16.55619 | 18.45729 | 20.36329 |  |  |  |  | Calculated
Ash melting behaviour
American standard method, measured in oxidizing conditions
HT (hemispherical temperature) | °C | 1195
Ash Properties
Ash composition
SiO2 | wt% (ash) | 40.7
Fe2O3 | wt% (ash) | 3.3
Al2O3 | wt% (ash) | 4.3
CaO | wt% (ash) | 16.1
MgO | wt% (ash) | 8
K2O | wt% (ash) | 11.3
Note on C16: ar: as received, the material in its original form (including ash and moisture)
Note on E16: daf: the dry and ash free material
Note on D16: dry: the dry material (including ash)