## Phyllis2 #385 bark compost
Phyllis2
https://phyllis.nl/Biomass/View/385
bark compost (#385)
ID-number | #385
Material | bark compost
Classification | ECN Phyllis classification > treated wood > composted wood
NTA 8003 classification > [100] hout > [110] vers hout > [112] schors
Ash type | laboratory
Submitter organisation | ECN (Netherlands)
Literature | http://edv1.vt.tuwien.ac.at/AG_HOFBA/BIOBIB/Biobib.htm (1997).
Values
Property | Unit | Value |  |  | Std dev | Det lim | Lab | Date | Method | Remarks
|  | ar | dry | daf
Main biomass properties
Proximate analysis
Moisture content | wt% (ar)
Ash content | wt% |  | 5.87
Ultimate analysis (macroelements)
Carbon | wt% |  | 49.84 | 52.94805 |  |  |  |  | Unknown
Hydrogen | wt% |  | 5.24 | 5.566769 |  |  |  |  | Unknown
Oxygen | wt% |  | 38.64 | 41.04961 |  |  |  |  | Calculated
Nitrogen | wt% |  | 0.37 | 0.3930734 |  |  |  |  | Unknown
Sulphur | wt% |  | 0.03 | 0.03187082 |  |  |  |  | Unknown
Total (with halides) | wt% |  | 100 | 100 |  |  |  |  | Calculated
Halides
Chlorine (Cl) | mg/kg |  | 100 | 106.2361 |  |  |  |  | Unknown
Heating value
Net calorific value (LHV) | MJ/kg |  | 18.678 | 19.84277
Gross calorific value (HHV) | MJ/kg |  | 19.831 | 21.06767
HHVMilne | MJ/kg |  | 19.15904 | 20.35381 |  |  |  |  | Calculated
Trace elements composition
Cadmium (Cd) | mg/kg (dry) | 0.66 | [6 empty] | Unknown
Copper (Cu) | mg/kg (dry) | 6.12 | [6 empty] | Unknown
Mercury (Hg) | mg/kg (dry) | 0.01 | [6 empty] | Unknown
Lead (Pb) | mg/kg (dry) | 52.92 | [6 empty] | Unknown
Ash melting behaviour
American standard method, measured in oxidizing conditions
IDT (initial deformation temperature) | °C | 1180
SOT (softening or spherical temperature) | °C | 1200
HT (hemispherical temperature) | °C | 1220
FT (fluid temperature) | °C | 1220
Ash Properties
Ash composition
CO2 | wt% (ash) | 12.3
SO3 | wt% (ash) | 0.96
Cl | wt% (ash) | 0.13
P2O5 | wt% (ash) | 0.9
SiO2 | wt% (ash) | 47.2
Fe2O3 | wt% (ash) | 3.04
Al2O3 | wt% (ash) | 4.01
CaO | wt% (ash) | 18.5
MgO | wt% (ash) | 2.1
Na2O | wt% (ash) | 0.2
K2O | wt% (ash) | 2.4
Pb | mg/kg (ash) | 36
Cd | mg/kg (ash) | 0.5
Cu | mg/kg (ash) | 80
Hg | mg/kg (ash) | 0.07
Note on C15: ar: as received, the material in its original form (including ash and moisture)
Note on E15: daf: the dry and ash free material
Note on D15: dry: the dry material (including ash)