## Phyllis2 #386 wood, birch furni
Phyllis2
https://phyllis.nl/Biomass/View/386
wood, birch furniture plywood (#386)
ID-number | #386
Material | wood, birch furniture plywood
Classification | ECN Phyllis classification > treated wood > others
NTA 8003 classification > [100] hout > [150] verwerkt hout > [170] geverfd/verlijmd hout (B-hout) > [172] plaatmateriaal/verlijmd hout
Ash type | industrial
Submitter organisation | ECN (Netherlands)
Literature | http://edv1.vt.tuwien.ac.at/AG_HOFBA/BIOBIB/Biobib.htm (1997).
Values
Property | Unit | Value |  |  | Std dev | Det lim | Lab | Date | Method | Remarks
|  | ar | dry | daf
Main biomass properties
Proximate analysis
Moisture content | wt% (ar)
Ash content | wt% |  | 0.38
Ultimate analysis (macroelements)
Carbon | wt% |  | 51.25 | 51.44549 |  |  |  |  | Unknown
Hydrogen | wt% |  | 5.94 | 5.962658 |  |  |  |  | Unknown
Oxygen | wt% |  | 38.78 | 38.92793 |  |  |  |  | Calculated
Nitrogen | wt% |  | 3.48 | 3.493274 |  |  |  |  | Unknown
Sulphur | wt% |  | 0.01 | 0.01003814 |  |  |  |  | Unknown
Total (with halides) | wt% |  | 100 | 100 |  |  |  |  | Calculated
Halides
Chlorine (Cl) | mg/kg |  | 1600 | 1606.103 |  |  |  |  | Unknown
Heating value
Net calorific value (LHV) | MJ/kg |  | 18.05079 | 18.11964
Gross calorific value (HHV) | MJ/kg |  | 19.347 | 19.4208
HHVMilne | MJ/kg |  | 20.25262 | 20.32988 |  |  |  |  | Calculated
Trace elements composition
Barium (Ba) | mg/kg (dry) | 1.2 | [6 empty] | Unknown
Cadmium (Cd) | mg/kg (dry) | 0.1 | [6 empty] | Unknown
Chromium (Cr) | mg/kg (dry) | 0.3 | [6 empty] | Unknown
Copper (Cu) | mg/kg (dry) | 1.1 | [6 empty] | Unknown
Mercury (Hg) | mg/kg (dry) | 0.16 | [6 empty] | Unknown
Nickel (Ni) | mg/kg (dry) | 0.5 | [6 empty] | Unknown
Lead (Pb) | mg/kg (dry) | 0.7 | [6 empty] | Unknown
Titanium (Ti) | mg/kg (dry) | 0.2 | [6 empty] | Unknown
Zinc (Zn) | mg/kg (dry) | 7 | [6 empty] | Unknown
Ash Properties
Ash composition
SO3 | wt% (ash) | 4.93
P2O5 | wt% (ash) | 10
SiO2 | wt% (ash) | 4.02
Fe2O3 | wt% (ash) | 1.71
Al2O3 | wt% (ash) | 0.75
CaO | wt% (ash) | 40
MgO | wt% (ash) | 7.52
Na2O | wt% (ash) | 2.88
K2O | wt% (ash) | 18.4
TiO2 | wt% (ash) | 0.48
Note on C15: ar: as received, the material in its original form (including ash and moisture)
Note on E15: daf: the dry and ash free material
Note on D15: dry: the dry material (including ash)