## Phyllis2 #39 bark, spruce
Phyllis2
https://phyllis.nl/Biomass/View/39
bark, spruce (#39)
ID-number | #39
Material | bark, spruce
Classification | ECN Phyllis classification > untreated wood > bark > bark, spruce
NTA 8003 classification > [100] hout > [110] vers hout > [112] schors
Ash type | laboratory
Submitter organisation | ECN (Netherlands)
Literature | http://edv1.vt.tuwien.ac.at/AG_HOFBA/BIOBIB/Biobib.htm (1997).
Values
Property | Unit | Value |  |  | Std dev | Det lim | Lab | Date | Method | Remarks
|  | ar | dry | daf
Main biomass properties
Proximate analysis
Moisture content | wt% (ar)
Ash content | wt% |  | 3.68
Ultimate analysis (macroelements)
Carbon | wt% |  | 50.28 | 52.201 |  |  |  |  | Unknown
Hydrogen | wt% |  | 5.05 | 5.24294 |  |  |  |  | Unknown
Oxygen | wt% |  | 40.55 | 42.09925 |  |  |  |  | Calculated
Nitrogen | wt% |  | 0.39 | 0.4049003 |  |  |  |  | Unknown
Sulphur | wt% |  | 0.02 | 0.02076412 |  |  |  |  | Unknown
Total (with halides) | wt% |  | 100 | 100 |  |  |  |  | Calculated
Halides
Chlorine (Cl) | mg/kg |  | 300 | 311.4618 |  |  |  |  | Unknown
Heating value
Net calorific value (LHV) | MJ/kg |  | 18.403 | 19.1061
Gross calorific value (HHV) | MJ/kg |  | 19.514 | 20.25955
HHVMilne | MJ/kg |  | 18.85592 | 19.57633 |  |  |  |  | Calculated
Trace elements composition
Cadmium (Cd) | mg/kg (dry) | 0.99 | [6 empty] | Unknown
Copper (Cu) | mg/kg (dry) | 3.08 | [6 empty] | Unknown
Mercury (Hg) | mg/kg (dry) | 0.01 | [6 empty] | Unknown
Lead (Pb) | mg/kg (dry) | 2.53 | [6 empty] | Unknown
Ash melting behaviour
American standard method, measured in oxidizing conditions
IDT (initial deformation temperature) | °C | 1390
SOT (softening or spherical temperature) | °C | 1680
HT (hemispherical temperature) | °C | 1750
FT (fluid temperature) | °C | 1800
Ash Properties
Ash composition
CO2 | wt% (ash) | 23.4
SO3 | wt% (ash) | 0.94
Cl | wt% (ash) | 0.03
P2O5 | wt% (ash) | 2.34
SiO2 | wt% (ash) | 2.9
Fe2O3 | wt% (ash) | 0.36
Al2O3 | wt% (ash) | 0.64
CaO | wt% (ash) | 55.1
MgO | wt% (ash) | 2.84
Na2O | wt% (ash) | 0.13
K2O | wt% (ash) | 6.8
Pb | mg/kg (ash) | 22
Cd | mg/kg (ash) | 1.3
Cu | mg/kg (ash) | 97
Hg | mg/kg (ash) | 0.15
Note on C15: ar: as received, the material in its original form (including ash and moisture)
Note on E15: daf: the dry and ash free material
Note on D15: dry: the dry material (including ash)