## Phyllis2 #3901 Alaria esculenta
Phyllis2
https://phyllis.nl/Biomass/View/3901
Alaria esculenta (#3901)
ID-number | #3901
Material | Alaria esculenta
Description | Air dried
Classification | ECN Phyllis classification > Marine biomass (algae) > Macroalgae > Alaria esculenta
Submitter organisation | TNO (Netherlands)
Submission date | 2023-03-21 10:01
Remarks | Phylum: Ochrophyta
Genus: Alaria
Species: Alaria esculenta
Generic algae family: Brown
Cultivation region: Faroe Island, Denmark
Wild/culture: Cultivation
Harvesting date: in 2022
Literature | Author/institution: TNO
Journal/project: Sample provided by Ocean RainForest
Values
Property | Unit | Value |  |  | Std dev | Det lim | Lab | Date | Method | Remarks
|  | ar | dry | daf
Main biomass properties
Proximate analysis
Moisture content | wt% (ar)
Ash content at 550°C | wt% |  | 34.35
Ultimate analysis (macroelements)
Carbon | wt% |  | 31.87 | 48.54532
Hydrogen | wt% |  | 3.92 | 5.971059
Oxygen | wt% |  | 33.9 | 51.63747
Nitrogen | wt% |  | 3.79 | 5.773039
Total (with halides) | wt% |  | 107.83 | 111.9269 |  |  |  |  | Calculated
Heating value
HHVMilne | MJ/kg |  | 11.18208 | 17.03288 |  |  |  |  | Calculated
Biochemical analysis
Carbohydrate analysis
Glycerol | wt% (dry) | 0.71
Mannitol | wt% (dry) | 2.79
Galactose | wt% (dry) | 2.12
Glucose | wt% (dry) | 3.01
Xylose | wt% (dry) | 0.18
Fucose | wt% (dry) | 1.62
Uronic acids
Guluronic acid | wt% (dry) | 2.34
Glucuronic acid | wt% (dry) | 1.01
Mannuronic acid | wt% (dry) | 7.29
Note on C23: ar: as received, the material in its original form (including ash and moisture)
Note on E23: daf: the dry and ash free material
Note on D23: dry: the dry material (including ash)