## Phyllis2 #3909 Saccharina latis
Phyllis2
https://phyllis.nl/Biomass/View/3909
Saccharina latissima (#3909)
ID-number | #3909
Material | Saccharina latissima
Description | Air dried
Classification | ECN Phyllis classification > Marine biomass (algae) > Macroalgae > Saccharina latissima
Submitter organisation | TNO (Netherlands)
Submission date | 2023-03-21 10:03
Remarks | Phylum: Ochrophyta
Genus: Saccharina
Species: Saccharina latissima
Generic algae family: Brown
Cultivation region: Denmark
Wild/culture: Cultivation
Harvesting date: 05-07-2017
Literature | Author/institution: TNO
Journal/project: MacroFuels
Values
Property | Unit | Value |  |  | Std dev | Det lim | Lab | Date | Method | Remarks
|  | ar | dry | daf
Main biomass properties
Proximate analysis
Moisture content | wt% (ar)
Ash content at 550°C | wt% |  | 21.34
Ultimate analysis (macroelements)
Carbon | wt% |  | 34.35 | 43.66895
Hydrogen | wt% |  | 4.62 | 5.873379
Oxygen | wt% |  | 37.58 | 47.77524
Nitrogen | wt% |  | 0.98 | 1.245868
Sulphur | wt% |  | 1.05 | 1.334859
Total (with halides) | wt% |  | 99.92 | 99.8983 |  |  |  |  | Calculated
Heating value
HHVMilne | MJ/kg |  | 13.00899 | 16.53826 |  |  |  |  | Calculated
Trace elements composition
Calcium (Ca) | mg/kg (dry) | 15200
Potassium (K) | mg/kg (dry) | 40000
Sodium (Na) | mg/kg (dry) | 27800
Biochemical analysis
Carbohydrate analysis
Glycerol | wt% (dry) | 0.58
Mannitol | wt% (dry) | 17.92
Galactose | wt% (dry) | 0.67
Glucose | wt% (dry) | 20.36
Xylose | wt% (dry) | 0.43
Fucose | wt% (dry) | 2.42
Uronic acids
Guluronic acid | wt% (dry) | 4.31
Glucuronic acid | wt% (dry) | 1.13
Mannuronic acid | wt% (dry) | 9.35
Note on C23: ar: as received, the material in its original form (including ash and moisture)
Note on E23: daf: the dry and ash free material
Note on D23: dry: the dry material (including ash)