## Phyllis2 #392 wood, containing
Phyllis2
https://phyllis.nl/Biomass/View/392
wood, containing particle boards (#392)
ID-number | #392
Material | wood, containing particle boards
Classification | ECN Phyllis classification > treated wood > particle board
NTA 8003 classification > [100] hout > [150] verwerkt hout > [170] geverfd/verlijmd hout (B-hout) > [172] plaatmateriaal/verlijmd hout
Ash type | industrial
Submitter organisation | ECN (Netherlands)
Literature | http://edv1.vt.tuwien.ac.at/AG_HOFBA/BIOBIB/Biobib.htm (1997).
Values
Property | Unit | Value |  |  | Std dev | Det lim | Lab | Date | Method | Remarks
|  | ar | dry | daf
Main biomass properties
Proximate analysis
Moisture content | wt% (ar)
Ash content | wt% |  | 3.5
Ultimate analysis (macroelements)
Carbon | wt% |  | 49.8 | 51.60622 |  |  |  |  | Unknown
Hydrogen | wt% |  | 6.05 | 6.26943 |  |  |  |  | Unknown
Oxygen | wt% |  | 39.4267 | 40.85668 |  |  |  |  | Calculated
Nitrogen | wt% |  | 1.04 | 1.07772 |  |  |  |  | Unknown
Sulphur | wt% |  | 0.15 | 0.1554404 |  |  |  |  | Unknown
Total (with halides) | wt% |  | 100 | 100 |  |  |  |  | Calculated
Halides
Chlorine (Cl) | mg/kg |  | 333 | 345.0777 |  |  |  |  | Unknown
Heating value
HHVMilne | MJ/kg |  | 20.08251025 | 20.81089 |  |  |  |  | Calculated
Note on C15: ar: as received, the material in its original form (including ash and moisture)
Note on E15: daf: the dry and ash free material
Note on D15: dry: the dry material (including ash)