## Phyllis2 #3928 Rice Straw, prew
Phyllis2
https://phyllis.nl/Biomass/View/3928
Rice Straw, prewashed - 120 min (#3928)
ID-number | #3928
Material | Rice Straw, prewashed - 120 min
Description | Particle size used for washing experiment was 0.2 mm
Classification | ECN Phyllis classification > straw (stalk/cob/ear) > rice > rice straw
Submitter organisation | TNO (Netherlands)
Submission date | 2023-03-24 10:01
Remarks | Cultivation region: India
Harvesting date: 2019
Literature | Author/institution: Anubhuti Bhatnagar, Abhishek Singhal, Henrik Tolvanen, Kati Valtonen, Tero Joronen, Jukka Konttinen
Year: 2022
Journal/project: Waste Management (Elsevier)
DOI/link: https://doi.org/10.1016/j.wasman.2021.12.013
Values
Property | Unit | Value |  |  | Std dev | Det lim | Lab | Date | Method | Remarks
|  | ar | dry | daf
Main biomass properties
Proximate analysis
Moisture content | wt% | 1.12 | [6 empty] | ASTM E872 – 82 (2006) and ASTM E1755 – 01 (2007)
Ash content at 550°C | wt% | 12.65664 | 12.8 | [5 empty] | ASTM E872 – 82 (2006) and ASTM E1755 – 01 (2007)
Volatile matter | wt% | 65.45856 | 66.2 | 75.91743 |  |  |  |  | ASTM E872 – 82 (2006) and ASTM E1755 – 01 (2007)
Fixed carbon | wt% | 20.7648 | 21 | 24.08257 |  |  |  |  | Calculated
Ultimate analysis (macroelements)
Carbon | wt% | 40.184832 | 40.64 | 46.6055 |  |  |  |  | BS EN 15104:2011 | Elemental analyzer
Hydrogen | wt% | 7.801632 | 7.89 | 9.048165 |  |  |  |  | BS EN 15104:2011 | Elemental analyzer
Oxygen | wt% | 50.448576 | 51.02 | 58.50917 |  |  |  |  | BS EN 15104:2011 | Elemental analyzer
Nitrogen | wt% | 0.435072 | 0.44 | 0.5045872 |  |  |  |  | BS EN 15104:2011 | Elemental analyzer
Sulphur | wt% (dry) | <0.05 | [6 empty] | BS EN 15104:2011 | Elemental analyzer
Total (with halides) | wt% | 112.646752 | 112.79 | 114.6674 |  |  |  |  | Calculated
Heating value
Gross calorific value (HHV) | MJ/kg | 17.729184 | 17.93 | 20.56193 |  |  |  |  | Calculated
HHVMilne | MJ/kg | 17.74189 | 17.94284752 | 20.57666 |  |  |  |  | Calculated
Trace elements composition
Calcium (Ca) | mg/kg (dry) | 2100 | [6 empty] | ICP-MS
Potassium (K) | mg/kg (dry) | 6900 | [6 empty] | ICP-MS
Magnesium (Mg) | mg/kg (dry) | 400 | [6 empty] | ICP-MS
Sodium (Na) | mg/kg (dry) | 2100 | [6 empty] | ICP-MS
Silicon (Si) | mg/kg (dry) | 65200 | [6 empty] | ICP-MS
Note on C20: ar: as received, the material in its original form (including ash and moisture)
Note on E20: daf: the dry and ash free material
Note on D20: dry: the dry material (including ash)