## Phyllis2 #3929 Spruce Bark
Phyllis2
https://phyllis.nl/Biomass/View/3929
Spruce Bark (#3929)
ID-number | #3929
Material | Spruce Bark
Classification | ECN Phyllis classification > untreated wood > bark > bark, spruce
Submitter organisation | TNO (Netherlands)
Submission date | 2023-03-24 10:04
Remarks | Species: Picea abies
Cultivation region: Koski TL, Finland
Harvesting date: 2021
Literature | Author/institution: Abhishek Singhal, Avishek Goel, Anubhuti Bhatnagar, Christian Roslander, Ola Wallberg, Jukka Konttinen, Tero Joronen
Year: 2023
Journal/project: Chemical Engineering (Elsevier)
DOI/link: https://doi.org/10.1016/j.cej.2022.139351
Values
Property | Unit | Value |  |  | Std dev | Det lim | Lab | Date | Method | Remarks
|  | ar | dry | daf
Main biomass properties
Proximate analysis
Moisture content | wt% | 1.72 | [6 empty] | ASTM E872 – 82 (2006) and ASTM E1755 – 01 (2007)
Ash content at 550°C | wt% | 3.577392 | 3.64 | [5 empty] | ASTM E872 – 82 (2006) and ASTM E1755 – 01 (2007)
Volatile matter | wt% | 73.85742 | 75.15 | 77.98879 |  |  |  |  | ASTM E872 – 82 (2006) and ASTM E1755 – 01 (2007)
Fixed carbon | wt% | 20.845188 | 21.21 | 22.01121 |  |  |  |  | Calculated
Ultimate analysis (macroelements)
Carbon | wt% | 47.793564 | 48.63 | 50.467 |  |  |  |  | BS EN 15104:2011 | Elemental analyzer
Hydrogen | wt% | 5.562648 | 5.66 | 5.873807 |  |  |  |  | BS EN 15104:2011 | Elemental analyzer
Oxygen | wt% | 41.2776 | 42 | 43.58655 |  |  |  |  | BS EN 15104:2011 | Elemental analyzer
Nitrogen | wt% | 0.2457 | 0.25 | 0.2594438 |  |  |  |  | BS EN 15104:2011 | Elemental analyzer
Sulphur | wt% | 0.078624 | 0.08 | 0.083022 |  |  |  |  | BS EN 15104:2011 | Elemental analyzer
Total (with halides) | wt% | 100.2633904 | 100.268 | 100.2781 |  |  |  |  | Calculated
Halides
Chlorine (Cl) | mg/kg | 78.624 | 80 | 83.022 |  |  |  |  | XRF analysis
Heating value
Gross calorific value (HHV) | MJ/kg | 18.889416 | 19.22 | 19.94604 |  |  |  |  | Calculated
HHVMilne | MJ/kg | 18.62128 | 18.94717 | 19.6629 |  |  |  |  | Calculated
Trace elements composition
Aluminium (Al) | mg/kg (dry) | 401 | [6 empty] | XRF analysis
Calcium (Ca) | mg/kg (dry) | 10432 | [6 empty] | XRF analysis
Iron (Fe) | mg/kg (dry) | 344 | [6 empty] | XRF analysis
Potassium (K) | mg/kg (dry) | 3976 | [6 empty] | XRF analysis
Magnesium (Mg) | mg/kg (dry) | 1434 | [6 empty] | XRF analysis
Manganese (Mn) | mg/kg (dry) | 1208 | [6 empty] | XRF analysis
Sodium (Na) | mg/kg (dry) | 1170 | [6 empty] | XRF analysis
Phosphorus (P) | mg/kg (dry) | 826 | [6 empty] | XRF analysis
Silicon (Si) | mg/kg (dry) | 274 | [6 empty] | XRF analysis
Titanium (Ti) | mg/kg (dry) | 108 | [6 empty] | XRF analysis
Zinc (Zn) | mg/kg (dry) | 477 | [6 empty] | XRF analysis
Note on C20: ar: as received, the material in its original form (including ash and moisture)
Note on E20: daf: the dry and ash free material
Note on D20: dry: the dry material (including ash)