## Phyllis2 #3930 Spruce Bark, pre
Phyllis2
https://phyllis.nl/Biomass/View/3930
Spruce Bark, prewashed - 10 min (#3930)
ID-number | #3930
Material | Spruce Bark, prewashed - 10 min
Description | Particle size used for water washing experiment was 0.5 cm More washed sample data for 0,2,5,10,15,30,60,180 min washing duration is available in the referenced article
Classification | ECN Phyllis classification > untreated wood > bark > bark, spruce
Submitter organisation | TNO (Netherlands)
Submission date | 2023-03-24 10:04
Remarks | Species: Picea abies
Cultivation region: Koski TL, Finland
Harvesting date: 2021
Literature | Author/institution: Abhishek Singhal, Avishek Goel, Anubhuti Bhatnagar, Christian Roslander, Ola Wallberg, Jukka Konttinen, Tero Joronen
Year: 2023
Journal/project: Chemical Engineering (Elsevier)
DOI/link: https://doi.org/10.1016/j.cej.2022.139351
Values
Property | Unit | Value |  |  | Std dev | Det lim | Lab | Date | Method | Remarks
|  | ar | dry | daf
Main biomass properties
Proximate analysis
Moisture content | wt% | 2.16 | [6 empty] | ASTM E872 – 82 (2006) and ASTM E1755 – 01 (2007)
Ash content at 550°C | wt% | 3.072176 | 3.14 | [5 empty] | ASTM E872 – 82 (2006) and ASTM E1755 – 01 (2007)
Volatile matter | wt% | 74.01596 | 75.65 | 78.10242 |  |  |  |  | ASTM E872 – 82 (2006) and ASTM E1755 – 01 (2007)
Fixed carbon | wt% | 20.751864 | 21.21 | 21.89758 |  |  |  |  | Calculated
Ultimate analysis (macroelements)
Carbon | wt% | 47.041472 | 48.08 | 49.63865 |  |  |  |  | BS EN 15104:2011 | Elemental analyzer
Hydrogen | wt% | 5.537744 | 5.66 | 5.843485 |  |  |  |  | BS EN 15104:2011 | Elemental analyzer
Oxygen | wt% | 41.97336 | 42.9 | 44.29073 |  |  |  |  | BS EN 15104:2011 | Elemental analyzer
Nitrogen | wt% | 0.225032 | 0.23 | 0.2374561 |  |  |  |  | BS EN 15104:2011 | Elemental analyzer
Sulphur | wt% (dry) | <0.05 | [6 empty] | BS EN 15104:2011 | Elemental analyzer
Total (with halides) | wt% | 100.0127192 | 100.013 | 100.0134 |  |  |  |  | Calculated
Halides
Chlorine (Cl) | mg/kg | 29.352 | 30 | 30.97254 |  |  |  |  | XRF analysis
Heating value
Gross calorific value (HHV) | MJ/kg | 18.530896 | 18.94 | 19.554 |  |  |  |  | Calculated
HHVMilne | MJ/kg | 18.2527 | 18.65567 | 19.26044 |  |  |  |  | Calculated
Trace elements composition
Aluminium (Al) | mg/kg (dry) | 370 | [6 empty] | XRF analysis
Calcium (Ca) | mg/kg (dry) | 10416 | [6 empty] | XRF analysis
Iron (Fe) | mg/kg (dry) | 160 | [6 empty] | XRF analysis
Potassium (K) | mg/kg (dry) | 2254 | [6 empty] | XRF analysis
Magnesium (Mg) | mg/kg (dry) | 1094 | [6 empty] | XRF analysis
Manganese (Mn) | mg/kg (dry) | 1290 | [6 empty] | XRF analysis
Sodium (Na) | mg/kg (dry) | 282 | [6 empty] | XRF analysis
Phosphorus (P) | mg/kg (dry) | 753 | [6 empty] | XRF analysis
Silicon (Si) | mg/kg (dry) | 268 | [6 empty] | XRF analysis
Titanium (Ti) | mg/kg (dry) | 25 | [6 empty] | XRF analysis
Zinc (Zn) | mg/kg (dry) | 454 | [6 empty] | XRF analysis
Note on C21: ar: as received, the material in its original form (including ash and moisture)
Note on E21: daf: the dry and ash free material
Note on D21: dry: the dry material (including ash)