## Phyllis2 #3931 Spruce Bark, pre
Phyllis2
https://phyllis.nl/Biomass/View/3931
Spruce Bark, prewashed - 180 min (#3931)
ID-number | #3931
Material | Spruce Bark, prewashed - 180 min
Description | Particle size used for water washing experiment was 0.5 cm More washed sample data for 0,2,5,10,15,30,60,180 min washing duration is available in the referenced article
Classification | ECN Phyllis classification > untreated wood > bark > bark, spruce
Submitter organisation | TNO (Netherlands)
Submission date | 2023-03-24 10:04
Remarks | Species: Picea abies
Cultivation region: Koski TL, Finland
Harvesting date: 2021
Literature | Author/institution: Abhishek Singhal, Avishek Goel, Anubhuti Bhatnagar, Christian Roslander, Ola Wallberg, Jukka Konttinen, Tero Joronen
Year: 2023
Journal/project: Chemical Engineering (Elsevier)
DOI/link: https://doi.org/10.1016/j.cej.2022.139351
Values
Property | Unit | Value |  |  | Std dev | Det lim | Lab | Date | Method | Remarks
|  | ar | dry | daf
Main biomass properties
Proximate analysis
Moisture content | wt% | 3 | [6 empty] | ASTM E872 – 82 (2006) and ASTM E1755 – 01 (2007)
Ash content at 550°C | wt% | 2.9973 | 3.09 | [5 empty] | ASTM E872 – 82 (2006) and ASTM E1755 – 01 (2007)
Volatile matter | wt% | 73.5745 | 75.85 | 78.2685 |  |  |  |  | ASTM E872 – 82 (2006) and ASTM E1755 – 01 (2007)
Fixed carbon | wt% | 20.4282 | 21.06 | 21.7315 |  |  |  |  | Calculated
Ultimate analysis (macroelements)
Carbon | wt% | 46.3078 | 47.74 | 49.2622 |  |  |  |  | BS EN 15104:2011 | Elemental analyzer
Hydrogen | wt% | 5.4514 | 5.62 | 5.799195 |  |  |  |  | BS EN 15104:2011 | Elemental analyzer
Oxygen | wt% | 42.0204 | 43.32 | 44.70127 |  |  |  |  | BS EN 15104:2011 | Elemental analyzer
Nitrogen | wt% | 0.2813 | 0.29 | 0.2992467 |  |  |  |  | BS EN 15104:2011 | Elemental analyzer
Sulphur | wt% (dry) | <0.05 | [6 empty] | BS EN 15104:2011 | Elemental analyzer
Total (with halides) | wt% | 100.06014 | 100.062 | 100.064 |  |  |  |  | Calculated
Halides
Chlorine (Cl) | mg/kg | 19.4 | 20 | 20.63771 |  |  |  |  | XRF analysis
Heating value
Gross calorific value (HHV) | MJ/kg | 18.1681 | 18.73 | 19.32721 |  |  |  |  | Calculated
HHVMilne | MJ/kg | 17.87706 | 18.42996 | 19.01761 |  |  |  |  | Calculated
Trace elements composition
Aluminium (Al) | mg/kg (dry) | 364 | [6 empty] | XRF analysis
Calcium (Ca) | mg/kg (dry) | 10705 | [6 empty] | XRF analysis
Iron (Fe) | mg/kg (dry) | 166 | [6 empty] | XRF analysis
Potassium (K) | mg/kg (dry) | 1854 | [6 empty] | XRF analysis
Magnesium (Mg) | mg/kg (dry) | 814 | [6 empty] | XRF analysis
Manganese (Mn) | mg/kg (dry) | 1196 | [6 empty] | XRF analysis
Sodium (Na) | mg/kg (dry) | 189 | [6 empty] | XRF analysis
Phosphorus (P) | mg/kg (dry) | 740 | [6 empty] | XRF analysis
Silicon (Si) | mg/kg (dry) | 272 | [6 empty] | XRF analysis
Titanium (Ti) | mg/kg (dry) | 110 | [6 empty] | XRF analysis
Zinc (Zn) | mg/kg (dry) | 437 | [6 empty] | XRF analysis
Note on C21: ar: as received, the material in its original form (including ash and moisture)
Note on E21: daf: the dry and ash free material
Note on D21: dry: the dry material (including ash)