## Phyllis2 #3932 Spruce Bark, 0.1
Phyllis2
https://phyllis.nl/Biomass/View/3932
Spruce Bark, 0.1 M acetic acid prewashed - 10 min (#3932)
ID-number | #3932
Material | Spruce Bark, 0.1 M acetic acid prewashed - 10 min
Description | Particle size used for 0.1 M acetic washing experiment was 0.5 cm More washed sample data for 0,2,5,10,15,30,60,180 min washing duration is available in the referenced article
Classification | ECN Phyllis classification > untreated wood > bark > bark, spruce
Submitter organisation | TNO (Netherlands)
Submission date | 2023-03-24 10:04
Remarks | Species: Picea abies
Cultivation region: Koski TL, Finland
Harvesting date: 2021
Literature | Author/institution: Abhishek Singhal, Avishek Goel, Anubhuti Bhatnagar, Christian Roslander, Ola Wallberg, Jukka Konttinen, Tero Joronen
Year: 2023
Journal/project: Chemical Engineering (Elsevier)
DOI/link: https://doi.org/10.1016/j.cej.2022.139351
Values
Property | Unit | Value |  |  | Std dev | Det lim | Lab | Date | Method | Remarks
|  | ar | dry | daf
Main biomass properties
Proximate analysis
Moisture content | wt% | 1.85 | [6 empty] | ASTM E872 – 82 (2006) and ASTM E1755 – 01 (2007)
Ash content at 550°C | wt% | 2.04152 | 2.08 | [5 empty] | ASTM E872 – 82 (2006) and ASTM E1755 – 01 (2007)
Volatile matter | wt% | 74.800115 | 76.21 | 77.82884 |  |  |  |  | ASTM E872 – 82 (2006) and ASTM E1755 – 01 (2007)
Fixed carbon | wt% | 21.308365 | 21.71 | 22.17116 |  |  |  |  | Calculated
Ultimate analysis (macroelements)
Carbon | wt% | 47.691085 | 48.59 | 49.62214 |  |  |  |  | BS EN 15104:2011 | Elemental analyzer
Hydrogen | wt% | 5.388435 | 5.49 | 5.606618 |  |  |  |  | BS EN 15104:2011 | Elemental analyzer
Oxygen | wt% | 42.842475 | 43.65 | 44.57721 |  |  |  |  | BS EN 15104:2011 | Elemental analyzer
Nitrogen | wt% | 0.245375 | 0.25 | 0.2553105 |  |  |  |  | BS EN 15104:2011 | Elemental analyzer
Sulphur | wt% (dry) | <0.05 | [6 empty] | BS EN 15104:2011 | Elemental analyzer
Total (with halides) | wt% | 100.060853 | 100.062 | 100.0633 |  |  |  |  | Calculated
Halides
Chlorine (Cl) | mg/kg | 19.63 | 20 | 20.42484 |  |  |  |  | XRF analysis
Heating value
Gross calorific value (HHV) | MJ/kg | 18.47183 | 18.82 | 19.21977 |  |  |  |  | Calculated
HHVMilne | MJ/kg | 18.18504 | 18.52781 | 18.92137 |  |  |  |  | Calculated
Trace elements composition
Aluminium (Al) | mg/kg (dry) | 200 | [6 empty] | XRF analysis
Calcium (Ca) | mg/kg (dry) | 7813 | [6 empty] | XRF analysis
Iron (Fe) | mg/kg (dry) | 157 | [6 empty] | XRF analysis
Potassium (K) | mg/kg (dry) | 1293 | [6 empty] | XRF analysis
Magnesium (Mg) | mg/kg (dry) | 643 | [6 empty] | XRF analysis
Manganese (Mn) | mg/kg (dry) | 640 | [6 empty] | XRF analysis
Sodium (Na) | mg/kg (dry) | 150 | [6 empty] | XRF analysis
Phosphorus (P) | mg/kg (dry) | 510 | [6 empty] | XRF analysis
Silicon (Si) | mg/kg (dry) | 204 | [6 empty] | XRF analysis
Titanium (Ti) | mg/kg (dry) | 10 | [6 empty] | XRF analysis
Zinc (Zn) | mg/kg (dry) | 275 | [6 empty] | XRF analysis
Note on C21: ar: as received, the material in its original form (including ash and moisture)
Note on E21: daf: the dry and ash free material
Note on D21: dry: the dry material (including ash)