## Phyllis2 #3933 Spruce Bark, 0.1
Phyllis2
https://phyllis.nl/Biomass/View/3933
Spruce Bark, 0.1 M acetic acid prewashed - 180 min (#3933)
ID-number | #3933
Material | Spruce Bark, 0.1 M acetic acid prewashed - 180 min
Description | Particle size used for 0.1 M acetic washing experiment was 0.5 cm More washed sample data for 0,2,5,10,15,30,60,180 min washing duration is available in the referenced article
Classification | ECN Phyllis classification > untreated wood > bark > bark, spruce
Submitter organisation | TNO (Netherlands)
Submission date | 2023-03-24 10:04
Remarks | Species: Picea abies
Cultivation region: Koski TL, Finland
Harvesting date: 2021
Literature | Author/institution: Abhishek Singhal, Avishek Goel, Anubhuti Bhatnagar, Christian Roslander, Ola Wallberg, Jukka Konttinen, Tero Joronen
Year: 2023
Journal/project: Chemical Engineering (Elsevier)
DOI/link: https://doi.org/10.1016/j.cej.2022.139351
Values
Property | Unit | Value |  |  | Std dev | Det lim | Lab | Date | Method | Remarks
|  | ar | dry | daf
Main biomass properties
Proximate analysis
Moisture content | wt% | 2.07 | [6 empty] | ASTM E872 – 82 (2006) and ASTM E1755 – 01 (2007)
Ash content at 550°C | wt% | 1.76274 | 1.8 | [5 empty] | ASTM E872 – 82 (2006) and ASTM E1755 – 01 (2007)
Volatile matter | wt% | 75.621546 | 77.22 | 78.63544 |  |  |  |  | ASTM E872 – 82 (2006) and ASTM E1755 – 01 (2007)
Fixed carbon | wt% | 20.545714 | 20.98 | 21.36456 |  |  |  |  | Calculated
Ultimate analysis (macroelements)
Carbon | wt% | 48.387213 | 49.41 | 50.31568 |  |  |  |  | BS EN 15104:2011 | Elemental analyzer
Hydrogen | wt% | 5.640768 | 5.76 | 5.86558 |  |  |  |  | BS EN 15104:2011 | Elemental analyzer
Oxygen | wt% | 41.904247 | 42.79 | 43.57434 |  |  |  |  | BS EN 15104:2011 | Elemental analyzer
Nitrogen | wt% | 0.235032 | 0.24 | 0.2443992 |  |  |  |  | BS EN 15104:2011 | Elemental analyzer
Sulphur | wt% (dry) | <0.05 | [6 empty] | BS EN 15104:2011 | Elemental analyzer
Total (with halides) | wt% | 100.0009793 | 100.001 | 100.001 |  |  |  |  | Calculated
Halides
Chlorine (Cl) | mg/kg | 9.793 | 10 | 10.1833 |  |  |  |  | XRF analysis
Heating value
Gross calorific value (HHV) | MJ/kg | 19.164901 | 19.57 | 19.92872 |  |  |  |  | Calculated
HHVMilne | MJ/kg | 18.87394 | 19.27288572 | 19.62616 |  |  |  |  | Calculated
Trace elements composition
Aluminium (Al) | mg/kg (dry) | 195 | [6 empty] | XRF analysis
Calcium (Ca) | mg/kg (dry) | 7801 | [6 empty] | XRF analysis
Iron (Fe) | mg/kg (dry) | 163 | [6 empty] | XRF analysis
Potassium (K) | mg/kg (dry) | 683 | [6 empty] | XRF analysis
Magnesium (Mg) | mg/kg (dry) | 510 | [6 empty] | XRF analysis
Manganese (Mn) | mg/kg (dry) | 590 | [6 empty] | XRF analysis
Sodium (Na) | mg/kg (dry) | 86 | [6 empty] | XRF analysis
Phosphorus (P) | mg/kg (dry) | 456 | [6 empty] | XRF analysis
Silicon (Si) | mg/kg (dry) | 183 | [6 empty] | XRF analysis
Titanium (Ti) | mg/kg (dry) | 3 | [6 empty] | XRF analysis
Zinc (Zn) | mg/kg (dry) | 259 | [6 empty] | XRF analysis
Note on C21: ar: as received, the material in its original form (including ash and moisture)
Note on E21: daf: the dry and ash free material
Note on D21: dry: the dry material (including ash)