## Phyllis2 #3936 Wheat Straw, pre
Phyllis2
https://phyllis.nl/Biomass/View/3936
Wheat Straw, prewashed - 180 min (3 cm) (#3936)
ID-number | #3936
Material | Wheat Straw, prewashed - 180 min (3 cm)
Description | Particle size used for water washing experiment was 3 cm More washed sample data for 0,2,5,10,30,60,180 min washing duration is available in the refrenced article
Classification | ECN Phyllis classification > straw (stalk/cob/ear) > wheat > wheat straw
Submitter organisation | TNO (Netherlands)
Submission date | 2023-03-24 10:08
Remarks | Cultivation region: Pirkanmaa region, Finland
Harvesting date: 2019
Literature | Author/institution: Abhishek Singhal, Tero Joronen, Jukka Konttinen (Tampere University)
Year: 2021
Journal/project: Fuel (Elsevier)
DOI/link: https://doi.org/10.1016/j.fuel.2021.120206
Values
Property | Unit | Value |  |  | Std dev | Det lim | Lab | Date | Method | Remarks
|  | ar | dry | daf
Main biomass properties
Proximate analysis
Moisture content | wt% | 2.42 | [6 empty] | ASTM E872 – 82 (2006) and ASTM E1755 – 01 (2007)
Ash content at 550°C | wt% | 6.479312 | 6.64 | [5 empty] | ASTM E872 – 82 (2006) and ASTM E1755 – 01 (2007)
Ash content at 815°C | wt% (dry) | [7 empty] | ASTM E872 – 82 (2006) and ASTM E1755 – 01 (2007)
Volatile matter | wt% | 73.750964 | 75.58 | 80.95544 |  |  |  |  | ASTM E872 – 82 (2006) and ASTM E1755 – 01 (2007)
Fixed carbon | wt% | 17.349724 | 17.78 | 19.04456 |  |  |  |  | Calculated
Ultimate analysis (macroelements)
Carbon | wt% | 44.223256 | 45.32 | 48.54327 |  |  |  |  | BS EN 15104:2011 | Elemental analyzer
Hydrogen | wt% | 5.747462 | 5.89 | 6.308912 |  |  |  |  | BS EN 15104:2011 | Elemental analyzer
Oxygen | wt% | 40.856746 | 41.87 | 44.8479 |  |  |  |  | BS EN 15104:2011 | Elemental analyzer
Nitrogen | wt% | 0.273224 | 0.28 | 0.2999143 |  |  |  |  | BS EN 15104:2011 | Elemental analyzer
Sulphur | wt% (dry) | [7 empty] | BS EN 15104:2011 | Elemental analyzer
Total (with halides) | wt% | 100.14637 | 100.15 | 100.1607 |  |  |  |  | Calculated
Halides
Chlorine (Cl) | mg/kg | 1463.7 | 1500 | 1606.684 |  |  |  |  | XRF analysis
Heating value
Gross calorific value (HHV) | MJ/kg | 17.847382 | 18.29 | 19.59083 |  |  |  |  | Calculated
HHVMilne | MJ/kg | 17.65013 | 18.08785 | 19.37431 |  |  |  |  | Calculated
Trace elements composition
Aluminium (Al) | mg/kg (dry) | 257 | [6 empty] | XRF analysis
Calcium (Ca) | mg/kg (dry) | 1337 | [6 empty] | XRF analysis
Iron (Fe) | mg/kg (dry) | 901 | [6 empty] | XRF analysis
Potassium (K) | mg/kg (dry) | 5665 | [6 empty] | XRF analysis
Magnesium (Mg) | mg/kg (dry) | 1514 | [6 empty] | XRF analysis
Manganese (Mn) | mg/kg (dry) | 96 | [6 empty] | XRF analysis
Phosphorus (P) | mg/kg (dry) | 1276 | [6 empty] | XRF analysis
Silicon (Si) | mg/kg (dry) | 31702 | [6 empty] | XRF analysis
Zinc (Zn) | mg/kg (dry) | 28 | [6 empty] | XRF analysis
Note on C20: ar: as received, the material in its original form (including ash and moisture)
Note on E20: daf: the dry and ash free material
Note on D20: dry: the dry material (including ash)