## Phyllis2 #3937 Wheat Straw, pre
Phyllis2
https://phyllis.nl/Biomass/View/3937
Wheat Straw, prewashed - 10 min (1 cm) (#3937)
ID-number | #3937
Material | Wheat Straw, prewashed - 10 min (1 cm)
Description | Particle size used for water washing experiment was 1 cm More washed sample data for 0,2,5,10,30,60,180 min washing duration is available in the refrenced article
Classification | ECN Phyllis classification > straw (stalk/cob/ear) > wheat > wheat straw
Submitter organisation | TNO (Netherlands)
Submission date | 2023-03-24 10:08
Remarks | Cultivation region: Pirkanmaa region, Finland
Harvesting date: 2019
Literature | Author/institution: Abhishek Singhal, Tero Joronen, Jukka Konttinen (Tampere University)
Year: 2021
Journal/project: Fuel (Elsevier)
DOI/link: https://doi.org/10.1016/j.fuel.2021.120206
Values
Property | Unit | Value |  |  | Std dev | Det lim | Lab | Date | Method | Remarks
|  | ar | dry | daf
Main biomass properties
Proximate analysis
Moisture content | wt% | 3.04 | [6 empty] | ASTM E872 – 82 (2006) and ASTM E1755 – 01 (2007)
Ash content at 550°C | wt% | 6.98112 | 7.2 | [5 empty] | ASTM E872 – 82 (2006) and ASTM E1755 – 01 (2007)
Ash content at 815°C | wt% (dry) | [7 empty] | ASTM E872 – 82 (2006) and ASTM E1755 – 01 (2007)
Volatile matter | wt% | 71.682528 | 73.93 | 79.66595 |  |  |  |  | ASTM E872 – 82 (2006) and ASTM E1755 – 01 (2007)
Fixed carbon | wt% | 18.296352 | 18.87 | 20.33405 |  |  |  |  | Calculated
Ultimate analysis (macroelements)
Carbon | wt% | 43.234464 | 44.59 | 48.04957 |  |  |  |  | BS EN 15104:2011 | Elemental analyzer
Hydrogen | wt% | 5.613984 | 5.79 | 6.239224 |  |  |  |  | BS EN 15104:2011 | Elemental analyzer
Oxygen | wt% | 40.761984 | 42.04 | 45.30172 |  |  |  |  | BS EN 15104:2011 | Elemental analyzer
Nitrogen | wt% | 0.378144 | 0.39 | 0.4202586 |  |  |  |  | BS EN 15104:2011 | Elemental analyzer
Sulphur | wt% (dry) | [7 empty] | BS EN 15104:2011 | Elemental analyzer
Total (with halides) | wt% | 100.184224 | 100.19 | 100.2047 |  |  |  |  | Calculated
Halides
Chlorine (Cl) | mg/kg | 1745.28 | 1800 | 1939.655
Heating value
Gross calorific value (HHV) | MJ/kg | 17.336448 | 17.88 | 19.26724 |  |  |  |  | Calculated
HHVMilne | MJ/kg | 17.1287 | 17.66574152 | 19.03636 |  |  |  |  | Calculated
Trace elements composition
Aluminium (Al) | mg/kg (dry) | 221 | [6 empty] | XRF analysis
Calcium (Ca) | mg/kg (dry) | 1318 | [6 empty] | XRF analysis
Iron (Fe) | mg/kg (dry) | 579 | [6 empty] | XRF analysis
Potassium (K) | mg/kg (dry) | 7830 | [6 empty] | XRF analysis
Magnesium (Mg) | mg/kg (dry) | 1836 | [6 empty] | XRF analysis
Manganese (Mn) | mg/kg (dry) | 58 | [6 empty] | XRF analysis
Phosphorus (P) | mg/kg (dry) | 1488 | [6 empty] | XRF analysis
Silicon (Si) | mg/kg (dry) | 29649 | [6 empty] | XRF analysis
Zinc (Zn) | mg/kg (dry) | 25 | [6 empty] | XRF analysis
Note on C20: ar: as received, the material in its original form (including ash and moisture)
Note on E20: daf: the dry and ash free material
Note on D20: dry: the dry material (including ash)