## Phyllis2 #3938 Wheat Straw, pre
Phyllis2
https://phyllis.nl/Biomass/View/3938
Wheat Straw, prewashed - 180 min (1 cm) (#3938)
ID-number | #3938
Material | Wheat Straw, prewashed - 180 min (1 cm)
Description | Particle size used for water washing experiment was 1 cm More washed sample data for 0,2,5,10,30,60,180 min washing duration is available in the refrenced article
Classification | ECN Phyllis classification > straw (stalk/cob/ear) > wheat > wheat straw
Submitter organisation | TNO (Netherlands)
Submission date | 2023-03-24 10:08
Remarks | Cultivation region: Pirkanmaa region, Finland
Harvesting date: 2019
Literature | Author/institution: Abhishek Singhal, Tero Joronen, Jukka Konttinen (Tampere University)
Year: 2021
Journal/project: Fuel (Elsevier)
DOI/link: https://doi.org/10.1016/j.fuel.2021.120206
Values
Property | Unit | Value |  |  | Std dev | Det lim | Lab | Date | Method | Remarks
|  | ar | dry | daf
Main biomass properties
Proximate analysis
Moisture content | wt% | 2.88 | [6 empty] | ASTM E872 – 82 (2006) and ASTM E1755 – 01 (2007)
Ash content at 550°C | wt% | 6.21568 | 6.4 | [5 empty] | ASTM E872 – 82 (2006) and ASTM E1755 – 01 (2007)
Ash content at 815°C | wt% (dry) | [7 empty] | ASTM E872 – 82 (2006) and ASTM E1755 – 01 (2007)
Volatile matter | wt% | 73.442144 | 75.62 | 80.7906 |  |  |  |  | ASTM E872 – 82 (2006) and ASTM E1755 – 01 (2007)
Fixed carbon | wt% | 17.462176 | 17.98 | 19.2094 |  |  |  |  | Calculated
Ultimate analysis (macroelements)
Carbon | wt% | 44.461536 | 45.78 | 48.91026 |  |  |  |  | BS EN 15104:2011 | Elemental analyzer
Hydrogen | wt% | 5.662096 | 5.83 | 6.228632 |  |  |  |  | BS EN 15104:2011 | Elemental analyzer
Oxygen | wt% | 40.518464 | 41.72 | 44.57265 |  |  |  |  | BS EN 15104:2011 | Elemental analyzer
Nitrogen | wt% | 0.262224 | 0.27 | 0.2884615 |  |  |  |  | BS EN 15104:2011 | Elemental analyzer
Sulphur | wt% (dry) | [7 empty] | BS EN 15104:2011 | Elemental analyzer
Total (with halides) | wt% | 100.116544 | 100.12 | 100.1282 |  |  |  |  | Calculated
Halides
Chlorine (Cl) | mg/kg | 1165.44 | 1200 | 1282.051
Heating value
Gross calorific value (HHV) | MJ/kg | 17.87008 | 18.4 | 19.65812 |  |  |  |  | Calculated
HHVMilne | MJ/kg | 17.66398 | 18.18778688 | 19.4314 |  |  |  |  | Calculated
Trace elements composition
Aluminium (Al) | mg/kg (dry) | 214 | [6 empty] | XRF analysis
Calcium (Ca) | mg/kg (dry) | 1215 | [6 empty] | XRF analysis
Iron (Fe) | mg/kg (dry) | 758 | [6 empty] | XRF analysis
Potassium (K) | mg/kg (dry) | 5318 | [6 empty] | XRF analysis
Magnesium (Mg) | mg/kg (dry) | 1293 | [6 empty] | XRF analysis
Manganese (Mn) | mg/kg (dry) | 90 | [6 empty] | XRF analysis
Phosphorus (P) | mg/kg (dry) | 1098 | [6 empty] | XRF analysis
Silicon (Si) | mg/kg (dry) | 30470 | [6 empty] | XRF analysis
Zinc (Zn) | mg/kg (dry) | 24 | [6 empty] | XRF analysis
Note on C20: ar: as received, the material in its original form (including ash and moisture)
Note on E20: daf: the dry and ash free material
Note on D20: dry: the dry material (including ash)