## Phyllis2 #3939 Wheat Straw, pre
Phyllis2
https://phyllis.nl/Biomass/View/3939
Wheat Straw, prewashed - 10 min (0.05-0.08 mm) (#3939)
ID-number | #3939
Material | Wheat Straw, prewashed - 10 min (0.05-0.08 mm)
Description | Particle size used for water washing experiment was 0.05-0.08 mm More washed sample data for 0,2,5,10,30,60,180 min washing duration is available in the refrenced article
Classification | ECN Phyllis classification > straw (stalk/cob/ear) > wheat > wheat straw
Submitter organisation | TNO (Netherlands)
Submission date | 2023-03-24 10:08
Remarks | Cultivation region: Pirkanmaa region, Finland
Harvesting date: 2019
Literature | Author/institution: Abhishek Singhal, Tero Joronen, Jukka Konttinen (Tampere University)
Year: 2021
Journal/project: Fuel (Elsevier)
DOI/link: https://doi.org/10.1016/j.fuel.2021.120206
Values
Property | Unit | Value |  |  | Std dev | Det lim | Lab | Date | Method | Remarks
|  | ar | dry | daf
Main biomass properties
Proximate analysis
Moisture content | wt% | 2.86 | [6 empty] | ASTM E872 – 82 (2006) and ASTM E1755 – 01 (2007)
Ash content at 550°C | wt% | 5.711832 | 5.88 | [5 empty] | ASTM E872 – 82 (2006) and ASTM E1755 – 01 (2007)
Ash content at 815°C | wt% (dry) | [7 empty] | ASTM E872 – 82 (2006) and ASTM E1755 – 01 (2007)
Volatile matter | wt% | 73.602978 | 75.77 | 80.50361 |  |  |  |  | ASTM E872 – 82 (2006) and ASTM E1755 – 01 (2007)
Fixed carbon | wt% | 17.82519 | 18.35 | 19.49639 |  |  |  |  | Calculated
Ultimate analysis (macroelements)
Carbon | wt% | 43.780998 | 45.07 | 47.88568 |  |  |  |  | BS EN 15104:2011 | Elemental analyzer
Hydrogen | wt% | 5.517552 | 5.68 | 6.034849 |  |  |  |  | BS EN 15104:2011 | Elemental analyzer
Oxygen | wt% | 41.86734 | 43.1 | 45.79261 |  |  |  |  | BS EN 15104:2011 | Elemental analyzer
Nitrogen | wt% | 0.271992 | 0.28 | 0.2974926 |  |  |  |  | BS EN 15104:2011 | Elemental analyzer
Sulphur | wt% (dry) | [7 empty] | BS EN 15104:2011 | Elemental analyzer
Total (with halides) | wt% | 100.203994 | 100.21 | 100.2231 |  |  |  |  | Calculated
Halides
Chlorine (Cl) | mg/kg | 1942.8 | 2000 | 2124.947
Heating value
Gross calorific value (HHV) | MJ/kg | 17.329776 | 17.84 | 18.95453 |  |  |  |  | Calculated
HHVMilne | MJ/kg | 17.08455 | 17.58756 | 18.68631 |  |  |  |  | Calculated
Trace elements composition
Aluminium (Al) | mg/kg (dry) | 193 | [6 empty] | XRF analysis
Calcium (Ca) | mg/kg (dry) | 1237 | [6 empty] | XRF analysis
Iron (Fe) | mg/kg (dry) | 983 | [6 empty] | XRF analysis
Potassium (K) | mg/kg (dry) | 6803 | [6 empty] | XRF analysis
Magnesium (Mg) | mg/kg (dry) | 1654 | [6 empty] | XRF analysis
Manganese (Mn) | mg/kg (dry) | 86 | [6 empty] | XRF analysis
Phosphorus (P) | mg/kg (dry) | 1231 | [6 empty] | XRF analysis
Silicon (Si) | mg/kg (dry) | 24561 | [6 empty] | XRF analysis
Zinc (Zn) | mg/kg (dry) | 35 | [6 empty] | XRF analysis
Note on C20: ar: as received, the material in its original form (including ash and moisture)
Note on E20: daf: the dry and ash free material
Note on D20: dry: the dry material (including ash)