## Phyllis2 #394 wood, fir treated
Phyllis2
https://phyllis.nl/Biomass/View/394
wood, fir treated (#394)
ID-number | #394
Material | wood, fir treated
Classification | ECN Phyllis classification > treated wood > salt impregnated
NTA 8003 classification > [100] hout > [150] verwerkt hout > [180] geïmpregneerd hout (C-hout)
Ash type | industrial
Submitter organisation | ECN (Netherlands)
Literature | http://edv1.vt.tuwien.ac.at/AG_HOFBA/BIOBIB/Biobib.htm (1997).
Values
Property | Unit | Value |  |  | Std dev | Det lim | Lab | Date | Method | Remarks
|  | ar | dry | daf
Main biomass properties
Proximate analysis
Moisture content | wt% (ar)
Ash content | wt% |  | 1.23
Ultimate analysis (macroelements)
Carbon | wt% |  | 50.19 | 50.81502 |  |  |  |  | Unknown
Hydrogen | wt% |  | 6.24 | 6.317708 |  |  |  |  | Unknown
Oxygen | wt% |  | 40.44 | 40.94361 |  |  |  |  | Calculated
Nitrogen | wt% |  | 1.89 | 1.913536 |  |  |  |  | Unknown
Sulphur | wt% |  | 0.01 | 0.01012453 |  |  |  |  | Unknown
Total (with halides) | wt% |  | 100 | 100 |  |  |  |  | Calculated
Heating value
Net calorific value (LHV) | MJ/kg |  | 17.91733 | 18.14046
Gross calorific value (HHV) | MJ/kg |  | 19.279 | 19.51908
HHVMilne | MJ/kg |  | 20.26657 | 20.51895 |  |  |  |  | Calculated
Trace elements composition
Arsenic (As) | mg/kg (dry) | 10 | [6 empty] | Unknown
Barium (Ba) | mg/kg (dry) | 17 | [6 empty] | Unknown
Cadmium (Cd) | mg/kg (dry) | 0.3 | [6 empty] | Unknown
Chromium (Cr) | mg/kg (dry) | 31.7 | [6 empty] | Unknown
Copper (Cu) | mg/kg (dry) | 64.5 | [6 empty] | Unknown
Nickel (Ni) | mg/kg (dry) | 0.85 | [6 empty] | Unknown
Lead (Pb) | mg/kg (dry) | 1.2 | [6 empty] | Unknown
Titanium (Ti) | mg/kg (dry) | 17.22 | [6 empty] | Unknown
Zinc (Zn) | mg/kg (dry) | 11.84 | [6 empty] | Unknown
Ash Properties
Ash composition
SO3 | wt% (ash) | 0.15
P2O5 | wt% (ash) | 80.64
SiO2 | wt% (ash) | 1.37
Fe2O3 | wt% (ash) | 0.86
Al2O3 | wt% (ash) | 0.44
CaO | wt% (ash) | 7.35
MgO | wt% (ash) | 1.62
Na2O | wt% (ash) | 2.47
K2O | wt% (ash) | 2.93
TiO2 | wt% (ash) | 0.03
Mn | mg/kg (ash) | 0.26
Note on C15: ar: as received, the material in its original form (including ash and moisture)
Note on E15: daf: the dry and ash free material
Note on D15: dry: the dry material (including ash)