## Phyllis2 #3940 Wheat Straw, pre
Phyllis2
https://phyllis.nl/Biomass/View/3940
Wheat Straw, prewashed - 180 min (0.05-0.08 mm) (#3940)
ID-number | #3940
Material | Wheat Straw, prewashed - 180 min (0.05-0.08 mm)
Description | Particle size used for water washing experiment was 0.05-0.08 mm More washed sample data for 0,2,5,10,30,60,180 min washing duration is available in the refrenced article
Classification | ECN Phyllis classification > straw (stalk/cob/ear) > wheat > wheat straw
Submitter organisation | TNO (Netherlands)
Submission date | 2023-03-24 10:08
Remarks | Cultivation region: Pirkanmaa region, Finland
Harvesting date: 2019
Literature | Author/institution: Abhishek Singhal, Tero Joronen, Jukka Konttinen (Tampere University)
Year: 2021
Journal/project: Fuel (Elsevier)
DOI/link: https://doi.org/10.1016/j.fuel.2021.120206
Values
Property | Unit | Value |  |  | Std dev | Det lim | Lab | Date | Method | Remarks
|  | ar | dry | daf
Main biomass properties
Proximate analysis
Moisture content | wt% | 3.1 | [6 empty] | ASTM E872 – 82 (2006) and ASTM E1755 – 01 (2007)
Ash content at 550°C | wt% | 5.36826 | 5.54 | [5 empty] | ASTM E872 – 82 (2006) and ASTM E1755 – 01 (2007)
Ash content at 815°C | wt% (dry) | [7 empty] | ASTM E872 – 82 (2006) and ASTM E1755 – 01 (2007)
Volatile matter | wt% | 73.49865 | 75.85 | 80.29854 |  |  |  |  | ASTM E872 – 82 (2006) and ASTM E1755 – 01 (2007)
Fixed carbon | wt% | 18.03309 | 18.61 | 19.70146 |  |  |  |  | Calculated
Ultimate analysis (macroelements)
Carbon | wt% | 43.95384 | 45.36 | 48.02033 |  |  |  |  | BS EN 15104:2011 | Elemental analyzer
Hydrogen | wt% | 5.60082 | 5.78 | 6.118992 |  |  |  |  | BS EN 15104:2011 | Elemental analyzer
Oxygen | wt% | 41.71545 | 43.05 | 45.57485 |  |  |  |  | BS EN 15104:2011 | Elemental analyzer
Nitrogen | wt% | 0.26163 | 0.27 | 0.2858353 |  |  |  |  | BS EN 15104:2011 | Elemental analyzer
Sulphur | wt% (dry) | [7 empty] | BS EN 15104:2011 | Elemental analyzer
Total (with halides) | wt% | 100.11628 | 100.12 | 100.127 |  |  |  |  | Calculated
Halides
Chlorine (Cl) | mg/kg | 1162.8 | 1200 | 1270.379
Heating value
Gross calorific value (HHV) | MJ/kg | 17.50983 | 18.07 | 19.12979 |  |  |  |  | Calculated
HHVMilne | MJ/kg | 17.27771 | 17.83045 | 18.8762 |  |  |  |  | Calculated
Trace elements composition
Aluminium (Al) | mg/kg (dry) | 222 | [6 empty] | XRF analysis
Calcium (Ca) | mg/kg (dry) | 1153 | [6 empty] | XRF analysis
Iron (Fe) | mg/kg (dry) | 1365 | [6 empty] | XRF analysis
Potassium (K) | mg/kg (dry) | 4728 | [6 empty] | XRF analysis
Magnesium (Mg) | mg/kg (dry) | 1529 | [6 empty] | XRF analysis
Manganese (Mn) | mg/kg (dry) | 91 | [6 empty] | XRF analysis
Phosphorus (P) | mg/kg (dry) | 955 | [6 empty] | XRF analysis
Silicon (Si) | mg/kg (dry) | 23650 | [6 empty] | XRF analysis
Zinc (Zn) | mg/kg (dry) | 26 | [6 empty] | XRF analysis
Note on C20: ar: as received, the material in its original form (including ash and moisture)
Note on E20: daf: the dry and ash free material
Note on D20: dry: the dry material (including ash)