## Phyllis2 #3944 Rice husks
Phyllis2
https://phyllis.nl/Biomass/View/3944
Rice husks (#3944)
ID-number | #3944
Material | Rice husks
Classification | ECN Phyllis classification > husk/shell/pit > rice > rice husk
Submitter organisation | TNO (Netherlands)
Submission date | 2023-05-02
Remarks | Cultivation region: Burkina Faso, Bobo Dioulasso
Literature | Author/institution: J.Valette, CIRAD; I.Ouedraogo, 2IE
Year: 2021
Journal/project: BIOSTAR grant contract / European Union external actions: FOOD/2019/410-794
DOI/link: www.biostar-afrique.org
Values
Property | Unit | Value |  |  | Std dev | Det lim | Lab | Date | Method | Remarks
|  | ar | dry | daf
Main biomass properties
Proximate analysis
Moisture content | wt% | 3.7 | [6 empty] | NF EN ISO 18134-3
Ash content at 550°C | wt% | 22.3416 | 23.2 | [5 empty] | NF EN ISO 18122
Volatile matter | wt% | 57.4911 | 59.7 | 77.734375 |  |  |  |  | NF EN ISO 18123
Fixed carbon | wt% | 16.4673 | 17.1 | 22.265625 |  |  |  |  | Calculated
Ultimate analysis (macroelements)
Carbon | wt% | 36.2088 | 37.6 | 48.95833 |  |  |  |  | NF EN ISO 16948
Hydrogen | wt% | 4.47795 | 4.65 | 6.0546875 |  |  |  |  | NF EN ISO 16948
Oxygen | wt% | 32.1642 | 33.4 | 43.48958 |  |  |  |  | Calculated
Nitrogen | wt% | 0.25038 | 0.26 | 0.3385417 |  |  |  |  | NF EN ISO 16948
Sulphur | wt% | 0.032742 | 0.034 | 0.04427083 |  |  |  |  | µ-onde + acid mineralization - ICP-AES analysis
Total (with halides) | wt% | 99.300862 | 99.274 | 99.0546875 |  |  |  |  | Calculated
Halides
Chlorine (Cl) | mg/kg | 1251.9 | 1300 | 1692.708 |  |  |  |  | HNO3 extraction - colorimetry
Heating value
Net calorific value (LHV) | MJ/kg | 13.61021 | 14.227 | 18.52474 |  |  |  |  | NF EN ISO 18125
Gross calorific value (HHV) | MJ/kg | 14.650119 | 15.213 | 19.80859375 |  |  |  |  | NF EN ISO 18125
HHVMilne | MJ/kg | 14.11702 | 14.65942312 | 19.08779 |  |  |  |  | Calculated
Trace elements composition
Aluminium (Al) | mg/kg (dry) | 473.3 | [6 empty] | Double calcination mineralization - ICP-AES analysis
Boron (B) | mg/kg (dry) | 4.9 | [6 empty] | Double calcination mineralization - ICP-AES analysis
Calcium (Ca) | mg/kg (dry) | 630 | [6 empty] | Double calcination mineralization - ICP-AES analysis
Copper (Cu) | mg/kg (dry) | (2,14)<LD=2,73 | [6 empty] | Double calcination mineralization - ICP-AES analysis
Iron (Fe) | mg/kg (dry) | 218.3 | [6 empty] | Double calcination mineralization - ICP-AES analysis
Potassium (K) | mg/kg (dry) | 3310 | [6 empty] | Double calcination mineralization - ICP-AES analysis
Magnesium (Mg) | mg/kg (dry) | 380 | [6 empty] | Double calcination mineralization - ICP-AES analysis
Manganese (Mn) | mg/kg (dry) | 200 | [6 empty] | Double calcination mineralization - ICP-AES analysis
Sodium (Na) | mg/kg (dry) | 10 | [6 empty] | Double calcination mineralization - ICP-AES analysis
Phosphorus (P) | mg/kg (dry) | 370 | [6 empty] | Double calcination mineralization - ICP-AES analysis
Silicon (Si) | mg/kg (dry) | 101666
Titanium (Ti) | mg/kg (dry) | 29.3 | [6 empty] | Double calcination mineralization - ICP-AES analysis
Zinc (Zn) | mg/kg (dry) | 12.9 | [6 empty] | Double calcination mineralization - ICP-AES analysis
Biochemical analysis
Cellulose, hemicellulose, lignin
Cellulose | wt% (dry) | 37.4 | [6 empty] | Van Soest
Hemicellulose | wt% (dry) | 19.7 | [6 empty] | Van Soest
Lignin | wt% (dry) | 16.5 | [6 empty] | Van Soest
Other
Total ash + biochemical | wt% (dry) | 96.8 | [6 empty] | Calculated
Note on C18: ar: as received, the material in its original form (including ash and moisture)
Note on E18: daf: the dry and ash free material
Note on D18: dry: the dry material (including ash)