## Phyllis2 #3946 Shea cakes
Phyllis2
https://phyllis.nl/Biomass/View/3946
Shea cakes (#3946)
ID-number | #3946
Material | Shea cakes
Classification | ECN Phyllis classification > husk/shell/pit > others
Submitter organisation | TNO (Netherlands)
Submission date | 2023-05-02
Remarks | Cultivation region: Burkina Faso, Bobo Dioulasso
Literature | Author/institution: J.Valette, CIRAD; I.Ouedraogo, 2IE
Year: 2021
Journal/project: BIOSTAR grant contract / European Union external actions: FOOD/2019/410-794
DOI/link: www.biostar-afrique.org
Values
Property | Unit | Value |  |  | Std dev | Det lim | Lab | Date | Method | Remarks
|  | ar | dry | daf
Main biomass properties
Proximate analysis
Moisture content | wt% | 4.1 | [6 empty] | NF EN ISO 18134-3
Ash content at 550°C | wt% | 5.3704 | 5.6 | [5 empty] | NF EN ISO 18122
Volatile matter | wt% | 63.5817 | 66.3 | 70.23305 |  |  |  |  | NF EN ISO 18123
Fixed carbon | wt% | 26.9479 | 28.1 | 29.76695 |  |  |  |  | Calculated
Ultimate analysis (macroelements)
Carbon | wt% | 51.0188 | 53.2 | 56.35593 |  |  |  |  | NF EN ISO 16948
Hydrogen | wt% | 4.90049 | 5.11 | 5.413136 |  |  |  |  | NF EN ISO 16948
Oxygen | wt% | 32.2224 | 33.6 | 35.59322 |  |  |  |  | Calculated
Nitrogen | wt% | 2.56053 | 2.67 | 2.82839 |  |  |  |  | NF EN ISO 16948
Sulphur | wt% | 0.277151 | 0.289 | 0.3061441 |  |  |  |  | µ-onde + acid mineralization - ICP-AES analysis
Total (with halides) | wt% | 100.545671 | 100.569 | 100.6028 |  |  |  |  | Calculated
Halides
Chlorine (Cl) | mg/kg | 959 | 1000 | 1059.322 |  |  |  |  | HNO3 extraction - colorimetry
Heating value
Net calorific value (LHV) | MJ/kg | 19.934306 | 20.891 | 22.1303 |  |  |  |  | NF EN ISO 18125
Gross calorific value (HHV) | MJ/kg | 21.074025 | 21.975 | 23.2786 |  |  |  |  | NF EN ISO 18125
HHVMilne | MJ/kg | 19.64335 | 20.48316348 | 21.69827 |  |  |  |  | Calculated
Trace elements composition
Aluminium (Al) | mg/kg (dry) | 104.3 | [6 empty] | Double calcination mineralization - ICP-AES analysis
Boron (B) | mg/kg (dry) | 15.23 | [6 empty] | Double calcination mineralization - ICP-AES analysis
Calcium (Ca) | mg/kg (dry) | 1420 | [6 empty] | Double calcination mineralization - ICP-AES analysis
Copper (Cu) | mg/kg (dry) | 2.79 | [6 empty] | Double calcination mineralization - ICP-AES analysis
Iron (Fe) | mg/kg (dry) | 200.6 | [6 empty] | Double calcination mineralization - ICP-AES analysis
Potassium (K) | mg/kg (dry) | 20340 | [6 empty] | Double calcination mineralization - ICP-AES analysis
Magnesium (Mg) | mg/kg (dry) | 1990 | [6 empty] | Double calcination mineralization - ICP-AES analysis
Manganese (Mn) | mg/kg (dry) | 8.3 | [6 empty] | Double calcination mineralization - ICP-AES analysis
Sodium (Na) | mg/kg (dry) | 30 | [6 empty] | Double calcination mineralization - ICP-AES analysis
Phosphorus (P) | mg/kg (dry) | 1980 | [6 empty] | Double calcination mineralization - ICP-AES analysis
Silicon (Si) | mg/kg (dry) | <LD=421
Titanium (Ti) | mg/kg (dry) | (3,86)<LD=6,57 | [6 empty] | Double calcination mineralization - ICP-AES analysis
Zinc (Zn) | mg/kg (dry) | 22.1 | [6 empty] | Double calcination mineralization - ICP-AES analysis
Biochemical analysis
Extractives
Ethanol | wt% (dry) | 15.6 | [6 empty] | Soxhlet
Cellulose, hemicellulose, lignin
Cellulose | wt% (dry) | 5.8 | [6 empty] | Van Soest
Hemicellulose | wt% (dry) | 7.9 | [6 empty] | Van Soest
Lignin | wt% (dry) | 26.7 | [6 empty] | Van Soest
Other
Total ash + biochemical | wt% (dry) | 46 | [6 empty] | Calculated
Note on C18: ar: as received, the material in its original form (including ash and moisture)
Note on E18: daf: the dry and ash free material
Note on D18: dry: the dry material (including ash)