## Phyllis2 #395 flax
Phyllis2
https://phyllis.nl/Biomass/View/395
flax (#395)
ID-number | #395
Material | flax
Classification | ECN Phyllis classification > grass/plant > flax > flax
NTA 8003 classification > [200] biomassa uit land- en tuinbouw > [240] gewassen > [249] overige gewassen
Submitter organisation | ECN (Netherlands)
Literature | http://edv1.vt.tuwien.ac.at/AG_HOFBA/BIOBIB/Biobib.htm (1997).
Values
Property | Unit | Value |  |  | Std dev | Det lim | Lab | Date | Method | Remarks
|  | ar | dry | daf
Main biomass properties
Proximate analysis
Moisture content | wt% (ar)
Ash content | wt% |  | 4.4
Ultimate analysis (macroelements)
Carbon | wt% |  | 46.6 | 48.74477 |  |  |  |  | Unknown
Hydrogen | wt% |  | 5 | 5.230126 |  |  |  |  | Unknown
Oxygen | wt% |  | 42.92 | 44.8954 |  |  |  |  | Calculated
Nitrogen | wt% |  | 0.6 | 0.6276151 |  |  |  |  | Unknown
Sulphur | wt% |  | 0.16 | 0.167364 |  |  |  |  | Unknown
Total (with halides) | wt% |  | 100 | 100 |  |  |  |  | Calculated
Halides
Chlorine (Cl) | mg/kg |  | 3200 | 3347.28 |  |  |  |  | Unknown
Heating value
Net calorific value (LHV) | MJ/kg |  | 17.27 | 18.06485
Gross calorific value (HHV) | MJ/kg |  | 18.75 | 19.61297
HHVMilne | MJ/kg |  | 17.22481808 | 18.01759 |  |  |  |  | Calculated
Ash Properties
Ash composition
Pb | mg/kg (ash) | 1.1
Cd | mg/kg (ash) | 0.2
Cu | mg/kg (ash) | 4.1
Hg | mg/kg (ash) | 0.01
Note on C14: ar: as received, the material in its original form (including ash and moisture)
Note on E14: daf: the dry and ash free material
Note on D14: dry: the dry material (including ash)