## Phyllis2 #397 wood, furniture w
Phyllis2
https://phyllis.nl/Biomass/View/397
wood, furniture waste (#397)
ID-number | #397
Material | wood, furniture waste
Classification | ECN Phyllis classification > treated wood > others > wood, furniture waste
NTA 8003 classification > [100] hout > [150] verwerkt hout
Ash type | industrial
Submitter organisation | ECN (Netherlands)
Literature | http://edv1.vt.tuwien.ac.at/AG_HOFBA/BIOBIB/Biobib.htm (1997).
Values
Property | Unit | Value |  |  | Std dev | Det lim | Lab | Date | Method | Remarks
|  | ar | dry | daf
Main biomass properties
Proximate analysis
Moisture content | wt% (ar)
Ash content | wt% |  | 1.08
Ultimate analysis (macroelements)
Carbon | wt% |  | 50.88 | 51.4355 |  |  |  |  | Unknown
Hydrogen | wt% |  | 6.13 | 6.196927 |  |  |  |  | Unknown
Oxygen | wt% |  | 40.23 | 40.66923 |  |  |  |  | Calculated
Nitrogen | wt% |  | 1.6 | 1.617469 |  |  |  |  | Unknown
Sulphur | wt% |  | 0.02 | 0.02021836 |  |  |  |  | Unknown
Total (with halides) | wt% |  | 100 | 100 |  |  |  |  | Calculated
Halides
Chlorine (Cl) | mg/kg |  | 600 | 606.5507 |  |  |  |  | Unknown
Heating value
Net calorific value (LHV) | MJ/kg |  | 18.28833 | 18.488
Gross calorific value (HHV) | MJ/kg |  | 19.626 | 19.84027
HHVMilne | MJ/kg |  | 20.41937 | 20.6423 |  |  |  |  | Calculated
Trace elements composition
Barium (Ba) | mg/kg (dry) | 10 | [6 empty] | Unknown
Copper (Cu) | mg/kg (dry) | 2.5 | [6 empty] | Unknown
Titanium (Ti) | mg/kg (dry) | 2.9 | [6 empty] | Unknown
Zinc (Zn) | mg/kg (dry) | 7 | [6 empty] | Unknown
Ash Properties
Ash composition
SO3 | wt% (ash) | 0.1
P2O5 | wt% (ash) | 2.2
SiO2 | wt% (ash) | 12.37
Fe2O3 | wt% (ash) | 6.54
Al2O3 | wt% (ash) | 15.03
CaO | wt% (ash) | 14.6
MgO | wt% (ash) | 2.24
Na2O | wt% (ash) | 4.83
K2O | wt% (ash) | 6
TiO2 | wt% (ash) | 28
Note on C15: ar: as received, the material in its original form (including ash and moisture)
Note on E15: daf: the dry and ash free material
Note on D15: dry: the dry material (including ash)