## Phyllis2 #399 hemp
Phyllis2
https://phyllis.nl/Biomass/View/399
hemp (#399)
ID-number | #399
Material | hemp
Classification | ECN Phyllis classification > grass/plant > hemp > hemp
NTA 8003 classification > [200] biomassa uit land- en tuinbouw > [220] stro > [225] hennep
Submitter organisation | ECN (Netherlands)
Literature | http://edv1.vt.tuwien.ac.at/AG_HOFBA/BIOBIB/Biobib.htm (1997).
Values
Property | Unit | Value |  |  | Std dev | Det lim | Lab | Date | Method | Remarks
|  | ar | dry | daf
Main biomass properties
Proximate analysis
Moisture content | wt% (ar)
Ash content | wt% |  | 3.9
Ultimate analysis (macroelements)
Carbon | wt% |  | 45.4 | 47.24246 |  |  |  |  | Unknown
Hydrogen | wt% |  | 5.1 | 5.306972 |  |  |  |  | Unknown
Oxygen | wt% |  | 44.54 | 46.34755 |  |  |  |  | Calculated
Nitrogen | wt% |  | 0.7 | 0.7284079 |  |  |  |  | Unknown
Sulphur | wt% |  | 0.08 | 0.08324662 |  |  |  |  | Unknown
Total (with halides) | wt% |  | 100 | 100 |  |  |  |  | Calculated
Halides
Chlorine (Cl) | mg/kg |  | 2800 | 2913.632 |  |  |  |  | Unknown
Heating value
Net calorific value (LHV) | MJ/kg |  | 17.03 | 17.72112
Gross calorific value (HHV) | MJ/kg |  | 18.24 | 18.98023
HHVMilne | MJ/kg |  | 16.74294513 | 17.42242 |  |  |  |  | Calculated
Ash Properties
Ash composition
Pb | mg/kg (ash) | 0.32
Cd | mg/kg (ash) | 0.01
Cu | mg/kg (ash) | 3
Hg | mg/kg (ash) | 0.01
Note on C14: ar: as received, the material in its original form (including ash and moisture)
Note on E14: daf: the dry and ash free material
Note on D14: dry: the dry material (including ash)