## Phyllis2 #401 maize
Phyllis2
https://phyllis.nl/Biomass/View/401
maize (#401)
ID-number | #401
Material | maize
Classification | ECN Phyllis classification > straw (stalk/cob/ear) > maize/corn > maize
NTA 8003 classification > [200] biomassa uit land- en tuinbouw > [240] gewassen > [241] mais
Ash type | laboratory
Submitter organisation | ECN (Netherlands)
Literature | http://edv1.vt.tuwien.ac.at/AG_HOFBA/BIOBIB/Biobib.htm (1997).
Values
Property | Unit | Value |  |  | Std dev | Det lim | Lab | Date | Method | Remarks
|  | ar | dry | daf
Main biomass properties
Proximate analysis
Moisture content | wt% (ar)
Ash content | wt% |  | 8.5
Ultimate analysis (macroelements)
Carbon | wt% |  | 44.62 | 48.76503 |  |  |  |  | Unknown
Hydrogen | wt% |  | 5.37 | 5.868852 |  |  |  |  | Unknown
Oxygen | wt% |  | 39.57 | 43.2459 |  |  |  |  | Calculated
Nitrogen | wt% |  | 0.41 | 0.4480874 |  |  |  |  | Unknown
Sulphur | wt% |  | 0.05 | 0.05464481 |  |  |  |  | Unknown
Total (with halides) | wt% |  | 100 | 100 |  |  |  |  | Calculated
Halides
Chlorine (Cl) | mg/kg |  | 14800 | 16174.86 |  |  |  |  | Unknown
Heating value
Net calorific value (LHV) | MJ/kg |  | 16.509 | 18.04262
Gross calorific value (HHV) | MJ/kg |  | 17.69 | 19.33333
HHVMilne | MJ/kg |  | 17.40139425 | 19.01792 |  |  |  |  | Calculated
Trace elements composition
Cadmium (Cd) | mg/kg (dry) | 0.1 | [6 empty] | Unknown
Copper (Cu) | mg/kg (dry) | 3.7 | [6 empty] | Unknown
Mercury (Hg) | mg/kg (dry) | 0.01 | [6 empty] | Unknown
Lead (Pb) | mg/kg (dry) | 3.7 | [6 empty] | Unknown
Ash melting behaviour
American standard method, measured in oxidizing conditions
IDT (initial deformation temperature) | °C | 920
SOT (softening or spherical temperature) | °C | 1040
HT (hemispherical temperature) | °C | 1140
FT (fluid temperature) | °C | 1200
Ash Properties
Ash composition
CO2 | wt% (ash) | 0.5133333
SO3 | wt% (ash) | 1.3
Cl | wt% (ash) | 11.4
P2O5 | wt% (ash) | 4.7
SiO2 | wt% (ash) | 61.7
Fe2O3 | wt% (ash) | 0.17
Al2O3 | wt% (ash) | 0.72
CaO | wt% (ash) | 4
MgO | wt% (ash) | 0.59
Na2O | wt% (ash) | 0.23
K2O | wt% (ash) | 18.5
Pb | mg/kg (ash) | 3
Cd | mg/kg (ash) | 3
Cu | mg/kg (ash) | 5.3
Hg | mg/kg (ash) | 0.01
Note on C15: ar: as received, the material in its original form (including ash and moisture)
Note on E15: daf: the dry and ash free material
Note on D15: dry: the dry material (including ash)