## Phyllis2 #406 railroad ties, sl
Phyllis2
https://phyllis.nl/Biomass/View/406
railroad ties, sleepers (#406)
ID-number | #406
Material | railroad ties, sleepers
Classification | ECN Phyllis classification > treated wood > organic impregnated > railroad ties, sleepers
NTA 8003 classification > [100] hout > [150] verwerkt hout > [180] geïmpregneerd hout (C-hout) > [184] geïmpregneerd hout: organische middelen niet-gehalogeneerd
Ash type | industrial
Submitter organisation | ECN (Netherlands)
Literature | http://edv1.vt.tuwien.ac.at/AG_HOFBA/BIOBIB/Biobib.htm (1997).
Values
Property | Unit | Value |  |  | Std dev | Det lim | Lab | Date | Method | Remarks
|  | ar | dry | daf
Main biomass properties
Proximate analysis
Moisture content | wt% (ar)
Ash content | wt% |  | 1.5
Ultimate analysis (macroelements)
Carbon | wt% |  | 52 | 52.79188 |  |  |  |  | Unknown
Hydrogen | wt% |  | 6.03 | 6.121827 |  |  |  |  | Unknown
Oxygen | wt% |  | 39.9271 | 40.53513 |  |  |  |  | Calculated
Nitrogen | wt% |  | 0.38 | 0.3857868 |  |  |  |  | Unknown
Sulphur | wt% |  | 0.1 | 0.1015228 |  |  |  |  | Unknown
Total (with halides) | wt% |  | 100 | 100 |  |  |  |  | Calculated
Halides
Chlorine (Cl) | mg/kg |  | 629 | 638.5787 |  |  |  |  | Unknown
Heating value
Net calorific value (LHV) | MJ/kg |  | 17.4 | 17.66497
Gross calorific value (HHV) | MJ/kg |  | 19 | 19.28934
HHVMilne | MJ/kg |  | 20.85106225 | 21.16859 |  |  |  |  | Calculated
Ash melting behaviour
American standard method, measured in oxidizing conditions
IDT (initial deformation temperature) | °C | 1200
SOT (softening or spherical temperature) | °C | 1220
HT (hemispherical temperature) | °C | 1250
FT (fluid temperature) | °C | 1260
Ash Properties
Ash composition
P2O5 | wt% (ash) | 22.8
SiO2 | wt% (ash) | 3
Fe2O3 | wt% (ash) | 5.46
Al2O3 | wt% (ash) | 1.26
CaO | wt% (ash) | 14.5
MgO | wt% (ash) | 3.66
Na2O | wt% (ash) | 10.8
K2O | wt% (ash) | 24.8
Pb | mg/kg (ash) | 7
Cd | mg/kg (ash) | 0
Cu | mg/kg (ash) | 109
Cr | mg/kg (ash) | 63
Note on C15: ar: as received, the material in its original form (including ash and moisture)
Note on E15: daf: the dry and ash free material
Note on D15: dry: the dry material (including ash)