## Phyllis2 #407 railroad ties, sl
Phyllis2
https://phyllis.nl/Biomass/View/407
railroad ties, sleepers (#407)
ID-number | #407
Material | railroad ties, sleepers
Classification | ECN Phyllis classification > treated wood > organic impregnated > railroad ties, sleepers
NTA 8003 classification > [100] hout > [150] verwerkt hout > [180] geïmpregneerd hout (C-hout) > [184] geïmpregneerd hout: organische middelen niet-gehalogeneerd
Ash type | industrial
Submitter organisation | ECN (Netherlands)
Literature | http://edv1.vt.tuwien.ac.at/AG_HOFBA/BIOBIB/Biobib.htm (1997).
Values
Property | Unit | Value |  |  | Std dev | Det lim | Lab | Date | Method | Remarks
|  | ar | dry | daf
Main biomass properties
Proximate analysis
Moisture content | wt% (ar)
Ash content | wt% |  | 1.37
Ultimate analysis (macroelements)
Carbon | wt% |  | 56.11 | 56.88938 |  |  |  |  | Unknown
Hydrogen | wt% |  | 6.06 | 6.144175 |  |  |  |  | Unknown
Oxygen | wt% |  | 35.83 | 36.32769 |  |  |  |  | Calculated
Nitrogen | wt% |  | 0.47 | 0.4765284 |  |  |  |  | Unknown
Sulphur | wt% |  | 0.12 | 0.1216668 |  |  |  |  | Unknown
Total (with halides) | wt% |  | 100 | 100 |  |  |  |  | Calculated
Halides
Chlorine (Cl) | mg/kg |  | 400 | 405.5561 |  |  |  |  | Unknown
Heating value
Net calorific value (LHV) | MJ/kg |  | 20.6436 | 20.93035
Gross calorific value (HHV) | MJ/kg |  | 21.966 | 22.27111
HHVMilne | MJ/kg |  | 22.77639 | 23.09276 |  |  |  |  | Calculated
Trace elements composition
Arsenic (As) | mg/kg (dry) | 1.5 | [6 empty] | Unknown
Barium (Ba) | mg/kg (dry) | 25.2 | [6 empty] | Unknown
Cadmium (Cd) | mg/kg (dry) | 0.1 | [6 empty] | Unknown
Copper (Cu) | mg/kg (dry) | 4 | [6 empty] | Unknown
Lead (Pb) | mg/kg (dry) | 8 | [6 empty] | Unknown
Titanium (Ti) | mg/kg (dry) | 2.91 | [6 empty] | Unknown
Zinc (Zn) | mg/kg (dry) | 8 | [6 empty] | Unknown
Ash Properties
Ash composition
CO2 | wt% (ash) | 1.1
SO3 | wt% (ash) | 6.58
P2O5 | wt% (ash) | 0.8
SiO2 | wt% (ash) | 33.08
Fe2O3 | wt% (ash) | 21.16
Al2O3 | wt% (ash) | 7.14
CaO | wt% (ash) | 20.8
MgO | wt% (ash) | 3.6
Na2O | wt% (ash) | 1.62
K2O | wt% (ash) | 2.08
TiO2 | wt% (ash) | 0.52
Mn | mg/kg (ash) | 0.48
Note on C15: ar: as received, the material in its original form (including ash and moisture)
Note on E15: daf: the dry and ash free material
Note on D15: dry: the dry material (including ash)