## Phyllis2 #408 rape
Phyllis2
https://phyllis.nl/Biomass/View/408
rape (#408)
ID-number | #408
Material | rape
Classification | ECN Phyllis classification > straw (stalk/cob/ear) > rape > rape
NTA 8003 classification > [200] biomassa uit land- en tuinbouw > [220] stro > [229] overig stro
Ash type | laboratory
Submitter organisation | ECN (Netherlands)
Literature | http://edv1.vt.tuwien.ac.at/AG_HOFBA/BIOBIB/Biobib.htm (1997).
Values
Property | Unit | Value |  |  | Std dev | Det lim | Lab | Date | Method | Remarks
|  | ar | dry | daf
Main biomass properties
Proximate analysis
Moisture content | wt% (ar)
Ash content | wt% |  | 5.54
Ultimate analysis (macroelements)
Carbon | wt% |  | 51.07 | 54.06521 |  |  |  |  | Unknown
Hydrogen | wt% |  | 6.44 | 6.817701 |  |  |  |  | Unknown
Oxygen | wt% |  | 33.99 | 35.98349 |  |  |  |  | Calculated
Nitrogen | wt% |  | 2.3 | 2.434893 |  |  |  |  | Unknown
Sulphur | wt% |  | 0.4 | 0.4234597 |  |  |  |  | Unknown
Total (with halides) | wt% |  | 100 | 100 |  |  |  |  | Calculated
Halides
Chlorine (Cl) | mg/kg |  | 2600 | 2752.488 |  |  |  |  | Unknown
Heating value
Net calorific value (LHV) | MJ/kg |  | 20.187 | 21.37095
Gross calorific value (HHV) | MJ/kg |  | 21.604 | 22.87106
HHVMilne | MJ/kg |  | 21.52112 | 22.78332 |  |  |  |  | Calculated
Trace elements composition
Cadmium (Cd) | mg/kg (dry) | 0.11 | [6 empty] | Unknown
Copper (Cu) | mg/kg (dry) | 2.5 | [6 empty] | Unknown
Mercury (Hg) | mg/kg (dry) | 0.01 | [6 empty] | Unknown
Lead (Pb) | mg/kg (dry) | 0.4 | [6 empty] | Unknown
Ash melting behaviour
American standard method, measured in oxidizing conditions
IDT (initial deformation temperature) | °C | 1380
SOT (softening or spherical temperature) | °C | 1590
HT (hemispherical temperature) | °C | 1640
FT (fluid temperature) | °C | 1660
Ash Properties
Ash composition
CO2 | wt% (ash) | 16.5
SO3 | wt% (ash) | 4.05
Cl | wt% (ash) | 2.45
P2O5 | wt% (ash) | 8.92
SiO2 | wt% (ash) | 1.4
Fe2O3 | wt% (ash) | 0.12
Al2O3 | wt% (ash) | 0.06
CaO | wt% (ash) | 8.88
MgO | wt% (ash) | 2.58
Na2O | wt% (ash) | 2.6
K2O | wt% (ash) | 13.1
Pb | mg/kg (ash) | 3
Cd | mg/kg (ash) | 0.02
Cu | mg/kg (ash) | 33
Hg | mg/kg (ash) | 0.01
Note on C15: ar: as received, the material in its original form (including ash and moisture)
Note on E15: daf: the dry and ash free material
Note on D15: dry: the dry material (including ash)