## Phyllis2 #409 rape
Phyllis2
https://phyllis.nl/Biomass/View/409
rape (#409)
ID-number | #409
Material | rape
Classification | ECN Phyllis classification > straw (stalk/cob/ear) > rape > rape
NTA 8003 classification > [200] biomassa uit land- en tuinbouw > [220] stro > [229] overig stro
Ash type | laboratory
Submitter organisation | ECN (Netherlands)
Literature | http://edv1.vt.tuwien.ac.at/AG_HOFBA/BIOBIB/Biobib.htm (1997).
Values
Property | Unit | Value |  |  | Std dev | Det lim | Lab | Date | Method | Remarks
|  | ar | dry | daf
Main biomass properties
Proximate analysis
Moisture content | wt% (ar)
Ash content | wt% |  | 7.66
Ultimate analysis (macroelements)
Carbon | wt% |  | 49.84 | 53.97444 |  |  |  |  | Unknown
Hydrogen | wt% |  | 6.07 | 6.573533 |  |  |  |  | Unknown
Oxygen | wt% |  | 33.3 | 36.06238 |  |  |  |  | Calculated
Nitrogen | wt% |  | 1.84 | 1.992636 |  |  |  |  | Unknown
Sulphur | wt% |  | 0.66 | 0.7147498 |  |  |  |  | Unknown
Total (with halides) | wt% |  | 100 | 100 |  |  |  |  | Calculated
Halides
Chlorine (Cl) | mg/kg |  | 6300 | 6822.612 |  |  |  |  | Unknown
Heating value
Net calorific value (LHV) | MJ/kg |  | 20.152 | 21.8237
Gross calorific value (HHV) | MJ/kg |  | 21.487 | 23.26944
HHVMilne | MJ/kg |  | 20.74024 | 22.46073 |  |  |  |  | Calculated
Trace elements composition
Cadmium (Cd) | mg/kg (dry) | 0.2 | [6 empty] | Unknown
Copper (Cu) | mg/kg (dry) | 4.05 | [6 empty] | Unknown
Mercury (Hg) | mg/kg (dry) | 0.01 | [6 empty] | Unknown
Lead (Pb) | mg/kg (dry) | 0.44 | [6 empty] | Unknown
Ash melting behaviour
American standard method, measured in oxidizing conditions
IDT (initial deformation temperature) | °C | 900
SOT (softening or spherical temperature) | °C | 1420
HT (hemispherical temperature) | °C | 1660
FT (fluid temperature) | °C | 1750
Ash Properties
Ash composition
CO2 | wt% (ash) | 13
SO3 | wt% (ash) | 14
Cl | wt% (ash) | 5.96
P2O5 | wt% (ash) | 7.86
SiO2 | wt% (ash) | 4.1
Fe2O3 | wt% (ash) | 0.75
Al2O3 | wt% (ash) | 0.28
CaO | wt% (ash) | 24.9
MgO | wt% (ash) | 3.14
Na2O | wt% (ash) | 1.37
K2O | wt% (ash) | 25.4
Pb | mg/kg (ash) | 3
Cd | mg/kg (ash) | 0.06
Cu | mg/kg (ash) | 36
Hg | mg/kg (ash) | 0.01
Note on C15: ar: as received, the material in its original form (including ash and moisture)
Note on E15: daf: the dry and ash free material
Note on D15: dry: the dry material (including ash)