## Phyllis2 #41 bark, spruce
Phyllis2
https://phyllis.nl/Biomass/View/41
bark, spruce (#41)
ID-number | #41
Material | bark, spruce
Classification | ECN Phyllis classification > untreated wood > bark > bark, spruce
NTA 8003 classification > [100] hout > [110] vers hout > [112] schors
Ash type | laboratory
Submitter organisation | ECN (Netherlands)
Literature | http://edv1.vt.tuwien.ac.at/AG_HOFBA/BIOBIB/Biobib.htm (1997).
Values
Property | Unit | Value |  |  | Std dev | Det lim | Lab | Date | Method | Remarks
|  | ar | dry | daf
Main biomass properties
Proximate analysis
Moisture content | wt% (ar)
Ash content | wt% |  | 1.82
Ultimate analysis (macroelements)
Carbon | wt% |  | 54.73 | 55.74455 |  |  |  |  | Unknown
Hydrogen | wt% |  | 5.33 | 5.428804 |  |  |  |  | Unknown
Oxygen | wt% |  | 37.67 | 38.3683 |  |  |  |  | Calculated
Nitrogen | wt% |  | 0.36 | 0.3666735 |  |  |  |  | Unknown
Sulphur | wt% |  | 0.07 | 0.07129762 |  |  |  |  | Unknown
Total (with halides) | wt% |  | 100 | 100 |  |  |  |  | Calculated
Halides
Chlorine (Cl) | mg/kg |  | 200 | 203.7075 |  |  |  |  | Unknown
Heating value
Net calorific value (LHV) | MJ/kg |  | 20.313 | 20.68955
Gross calorific value (HHV) | MJ/kg |  | 21.468 | 21.86596
HHVMilne | MJ/kg |  | 21.12305 | 21.51462 |  |  |  |  | Calculated
Trace elements composition
Cadmium (Cd) | mg/kg (dry) | 0.3 | [6 empty] | Unknown
Copper (Cu) | mg/kg (dry) | 5.71 | [6 empty] | Unknown
Mercury (Hg) | mg/kg (dry) | 0.01 | [6 empty] | Unknown
Lead (Pb) | mg/kg (dry) | 41.49 | [6 empty] | Unknown
Note on C15: ar: as received, the material in its original form (including ash and moisture)
Note on E15: daf: the dry and ash free material
Note on D15: dry: the dry material (including ash)