## Phyllis2 #410 rape
Phyllis2
https://phyllis.nl/Biomass/View/410
rape (#410)
ID-number | #410
Material | rape
Classification | ECN Phyllis classification > straw (stalk/cob/ear) > rape > rape
NTA 8003 classification > [200] biomassa uit land- en tuinbouw > [220] stro > [229] overig stro
Ash type | industrial
Submitter organisation | ECN (Netherlands)
Literature | http://edv1.vt.tuwien.ac.at/AG_HOFBA/BIOBIB/Biobib.htm (1997).
Values
Property | Unit | Value |  |  | Std dev | Det lim | Lab | Date | Method | Remarks
|  | ar | dry | daf
Main biomass properties
Proximate analysis
Moisture content | wt% (ar)
Ash content | wt% |  | 6.3
Ultimate analysis (macroelements)
Carbon | wt% |  | 50.2 | 53.57524 |  |  |  |  | Unknown
Hydrogen | wt% |  | 6.86 | 7.321238 |  |  |  |  | Unknown
Oxygen | wt% |  | 30.7885 | 32.85859 |  |  |  |  | Calculated
Nitrogen | wt% |  | 5.05 | 5.389541 |  |  |  |  | Unknown
Sulphur | wt% |  | 0.77 | 0.8217716 |  |  |  |  | Unknown
Total (with halides) | wt% |  | 100 | 100 |  |  |  |  | Calculated
Halides
Chlorine (Cl) | mg/kg |  | 315 | 336.1793 |  |  |  |  | Unknown
Heating value
Net calorific value (LHV) | MJ/kg |  | 20.3 | 21.66489
Gross calorific value (HHV) | MJ/kg |  | 22 | 23.47919
HHVMilne | MJ/kg |  | 21.84900457 | 23.31804 |  |  |  |  | Calculated
Ash melting behaviour
American standard method, measured in oxidizing conditions
IDT (initial deformation temperature) | °C | 1000
SOT (softening or spherical temperature) | °C | 1120
HT (hemispherical temperature) | °C | 1140
FT (fluid temperature) | °C | 1140
Ash Properties
Ash composition
P2O5 | wt% (ash) | 40.9
SiO2 | wt% (ash) | 1.3
Fe2O3 | wt% (ash) | 0.6
Al2O3 | wt% (ash) | 0.2
CaO | wt% (ash) | 14.5
MgO | wt% (ash) | 16
Na2O | wt% (ash) | 0.1
K2O | wt% (ash) | 24.1
Pb | mg/kg (ash) | 0
Cd | mg/kg (ash) | 0
Cu | mg/kg (ash) | 75
Cr | mg/kg (ash) | 7
Note on C15: ar: as received, the material in its original form (including ash and moisture)
Note on E15: daf: the dry and ash free material
Note on D15: dry: the dry material (including ash)