## Phyllis2 #417 sugarbeet
Phyllis2
https://phyllis.nl/Biomass/View/417
sugarbeet (#417)
ID-number | #417
Material | sugarbeet
Classification | ECN Phyllis classification > grass/plant > other plants
NTA 8003 classification > [500] biomassa uit de industrie > [530] pulp-VGI > [533] bietenpulp
Ash type | industrial
Submitter organisation | ECN (Netherlands)
Literature | http://edv1.vt.tuwien.ac.at/AG_HOFBA/BIOBIB/Biobib.htm (1997).
Values
Property | Unit | Value |  |  | Std dev | Det lim | Lab | Date | Method | Remarks
|  | ar | dry | daf
Main biomass properties
Proximate analysis
Moisture content | wt% (ar)
Ash content | wt% |  | 4.8
Ultimate analysis (macroelements)
Carbon | wt% |  | 44.5 | 46.7437 |  |  |  |  | Unknown
Hydrogen | wt% |  | 5.9 | 6.197479 |  |  |  |  | Unknown
Oxygen | wt% |  | 42.7768 | 44.93361 |  |  |  |  | Calculated
Nitrogen | wt% |  | 1.84 | 1.932773 |  |  |  |  | Unknown
Sulphur | wt% |  | 0.13 | 0.1365546 |  |  |  |  | Unknown
Total (with halides) | wt% |  | 100 | 100 |  |  |  |  | Calculated
Halides
Chlorine (Cl) | mg/kg |  | 532 | 558.8235 |  |  |  |  | Unknown
Heating value
Net calorific value (LHV) | MJ/kg |  | 16.6 | 17.43697
Gross calorific value (HHV) | MJ/kg |  | 17.7 | 18.59244
HHVMilne | MJ/kg |  | 17.55928712 | 18.44463 |  |  |  |  | Calculated
Ash melting behaviour
American standard method, measured in oxidizing conditions
IDT (initial deformation temperature) | °C | 1000
SOT (softening or spherical temperature) | °C | 1200
HT (hemispherical temperature) | °C | 1600
FT (fluid temperature) | °C | 1670
Ash Properties
Ash composition
P2O5 | wt% (ash) | 5.2
SiO2 | wt% (ash) | 21.7
Fe2O3 | wt% (ash) | 1.3
Al2O3 | wt% (ash) | 2.5
CaO | wt% (ash) | 37
MgO | wt% (ash) | 13
Na2O | wt% (ash) | 3.1
K2O | wt% (ash) | 8.4
Pb | mg/kg (ash) | 0
Cd | mg/kg (ash) | 0
Cu | mg/kg (ash) | 124
Cr | mg/kg (ash) | 58
Note on C15: ar: as received, the material in its original form (including ash and moisture)
Note on E15: daf: the dry and ash free material
Note on D15: dry: the dry material (including ash)