## Phyllis2 #419 sunflower
Phyllis2
https://phyllis.nl/Biomass/View/419
sunflower (#419)
ID-number | #419
Material | sunflower
Classification | ECN Phyllis classification > straw (stalk/cob/ear) > sunflower > sunflower
NTA 8003 classification > [200] biomassa uit land- en tuinbouw > [220] stro > [229] overig stro
Ash type | laboratory
Submitter organisation | ECN (Netherlands)
Literature | http://edv1.vt.tuwien.ac.at/AG_HOFBA/BIOBIB/Biobib.htm (1997).
Values
Property | Unit | Value |  |  | Std dev | Det lim | Lab | Date | Method | Remarks
|  | ar | dry | daf
Main biomass properties
Proximate analysis
Moisture content | wt% (ar)
Ash content | wt% |  | 3.51
Ultimate analysis (macroelements)
Carbon | wt% |  | 60.33 | 62.52461 |  |  |  |  | Unknown
Hydrogen | wt% |  | 7.13 | 7.389367 |  |  |  |  | Unknown
Oxygen | wt% |  | 26.8 | 27.7749 |  |  |  |  | Calculated
Nitrogen | wt% |  | 2 | 2.072754 |  |  |  |  | Unknown
Sulphur | wt% |  | 0.12 | 0.1243652 |  |  |  |  | Unknown
Total (with halides) | wt% |  | 100 | 100 |  |  |  |  | Calculated
Halides
Chlorine (Cl) | mg/kg |  | 1100 | 1140.015 |  |  |  |  | Unknown
Heating value
Net calorific value (LHV) | MJ/kg |  | 24.351 | 25.23681
Gross calorific value (HHV) | MJ/kg |  | 25.948 | 26.89191
HHVMilne | MJ/kg |  | 26.4988 | 27.46275 |  |  |  |  | Calculated
Trace elements composition
Cadmium (Cd) | mg/kg (dry) | 0.2 | [6 empty] | Unknown
Copper (Cu) | mg/kg (dry) | 19.44 | [6 empty] | Unknown
Mercury (Hg) | mg/kg (dry) | 0.01 | [6 empty] | Unknown
Lead (Pb) | mg/kg (dry) | 0.33 | [6 empty] | Unknown
Ash melting behaviour
American standard method, measured in oxidizing conditions
IDT (initial deformation temperature) | °C | 1100
SOT (softening or spherical temperature) | °C | 1180
HT (hemispherical temperature) | °C | 1300
FT (fluid temperature) | °C | 1340
Ash Properties
Ash composition
CO2 | wt% (ash) | 8.2
SO3 | wt% (ash) | 3.22
Cl | wt% (ash) | 1.25
P2O5 | wt% (ash) | 18.5
SiO2 | wt% (ash) | 3.1
Fe2O3 | wt% (ash) | 0.18
Al2O3 | wt% (ash) | 0.11
CaO | wt% (ash) | 6.6
MgO | wt% (ash) | 4.27
Na2O | wt% (ash) | 0.04
K2O | wt% (ash) | 27.5
Pb | mg/kg (ash) | 2
Cd | mg/kg (ash) | 0.28
Cu | mg/kg (ash) | 253
Hg | mg/kg (ash) | 0.01
Note on C15: ar: as received, the material in its original form (including ash and moisture)
Note on E15: daf: the dry and ash free material
Note on D15: dry: the dry material (including ash)