## Phyllis2 #420 sunflower
Phyllis2
https://phyllis.nl/Biomass/View/420
sunflower (#420)
ID-number | #420
Material | sunflower
Classification | ECN Phyllis classification > straw (stalk/cob/ear) > sunflower > sunflower
NTA 8003 classification > [200] biomassa uit land- en tuinbouw > [220] stro > [229] overig stro
Ash type | laboratory
Submitter organisation | ECN (Netherlands)
Literature | http://edv1.vt.tuwien.ac.at/AG_HOFBA/BIOBIB/Biobib.htm (1997).
Values
Property | Unit | Value |  |  | Std dev | Det lim | Lab | Date | Method | Remarks
|  | ar | dry | daf
Main biomass properties
Proximate analysis
Moisture content | wt% (ar)
Ash content | wt% |  | 2.95
Ultimate analysis (macroelements)
Carbon | wt% |  | 54.78 | 56.44513 |  |  |  |  | Unknown
Hydrogen | wt% |  | 5.83 | 6.007213 |  |  |  |  | Unknown
Oxygen | wt% |  | 34.93 | 35.99176 |  |  |  |  | Calculated
Nitrogen | wt% |  | 1.3 | 1.339516 |  |  |  |  | Unknown
Sulphur | wt% |  | 0.13 | 0.1339516 |  |  |  |  | Unknown
Total (with halides) | wt% |  | 100 | 100 |  |  |  |  | Calculated
Halides
Chlorine (Cl) | mg/kg |  | 800 | 824.3174 |  |  |  |  | Unknown
Heating value
Net calorific value (LHV) | MJ/kg |  | 21.054 | 21.69397
Gross calorific value (HHV) | MJ/kg |  | 22.352 | 23.03143
HHVMilne | MJ/kg |  | 22.00475 | 22.67363 |  |  |  |  | Calculated
Ash melting behaviour
American standard method, measured in oxidizing conditions
IDT (initial deformation temperature) | °C | 1020
SOT (softening or spherical temperature) | °C | 1100
HT (hemispherical temperature) | °C | 1750
FT (fluid temperature) | °C | 1800
Ash Properties
Ash composition
CO2 | wt% (ash) | 15.9
SO3 | wt% (ash) | 3.77
Cl | wt% (ash) | 1.41
P2O5 | wt% (ash) | 13.1
SiO2 | wt% (ash) | 8.1
Fe2O3 | wt% (ash) | 0.28
Al2O3 | wt% (ash) | 0.29
CaO | wt% (ash) | 10.6
MgO | wt% (ash) | 5.25
Na2O | wt% (ash) | 0.08
K2O | wt% (ash) | 33.5
Pb | mg/kg (ash) | 13
Cd | mg/kg (ash) | 0.12
Cu | mg/kg (ash) | 340
Hg | mg/kg (ash) | 0.04
Note on C15: ar: as received, the material in its original form (including ash and moisture)
Note on E15: daf: the dry and ash free material
Note on D15: dry: the dry material (including ash)