## Phyllis2 #421 telephone poles
Phyllis2
https://phyllis.nl/Biomass/View/421
telephone poles (#421)
ID-number | #421
Material | telephone poles
Classification | ECN Phyllis classification > treated wood > organic impregnated
NTA 8003 classification > [100] hout > [150] verwerkt hout > [180] geïmpregneerd hout (C-hout)
Ash type | industrial
Submitter organisation | ECN (Netherlands)
Literature | http://edv1.vt.tuwien.ac.at/AG_HOFBA/BIOBIB/Biobib.htm (1997).
Values
Property | Unit | Value |  |  | Std dev | Det lim | Lab | Date | Method | Remarks
|  | ar | dry | daf
Main biomass properties
Proximate analysis
Moisture content | wt% (ar)
Ash content | wt% |  | 2.41
Ultimate analysis (macroelements)
Carbon | wt% |  | 55.65 | 57.02429 |  |  |  |  | Unknown
Hydrogen | wt% |  | 6.02 | 6.168665 |  |  |  |  | Unknown
Oxygen | wt% |  | 34.51 | 35.36223 |  |  |  |  | Calculated
Nitrogen | wt% |  | 0.44 | 0.4508659 |  |  |  |  | Unknown
Sulphur | wt% |  | 0.56 | 0.5738293 |  |  |  |  | Unknown
Total (with halides) | wt% |  | 100 | 100 |  |  |  |  | Calculated
Halides
Chlorine (Cl) | mg/kg |  | 4100 | 4201.25 |  |  |  |  | Unknown
Heating value
Net calorific value (LHV) | MJ/kg |  | 20.60833 | 21.11726
Gross calorific value (HHV) | MJ/kg |  | 21.922 | 22.46337
HHVMilne | MJ/kg |  | 22.74352 | 23.30518 |  |  |  |  | Calculated
Trace elements composition
Arsenic (As) | mg/kg (dry) | 0.75 | [6 empty] | Unknown
Barium (Ba) | mg/kg (dry) | 14.5 | [6 empty] | Unknown
Cadmium (Cd) | mg/kg (dry) | 0.14 | [6 empty] | Unknown
Copper (Cu) | mg/kg (dry) | 8.5 | [6 empty] | Unknown
Lead (Pb) | mg/kg (dry) | 39.5 | [6 empty] | Unknown
Titanium (Ti) | mg/kg (dry) | 2.52 | [6 empty] | Unknown
Zinc (Zn) | mg/kg (dry) | 91.5 | [6 empty] | Unknown
Ash Properties
Ash composition
SO3 | wt% (ash) | 20.44
P2O5 | wt% (ash) | 0.3
SiO2 | wt% (ash) | 19.73
Fe2O3 | wt% (ash) | 22.64
Al2O3 | wt% (ash) | 3.97
CaO | wt% (ash) | 8
MgO | wt% (ash) | 3.6
Na2O | wt% (ash) | 16
K2O | wt% (ash) | 2.42
TiO2 | wt% (ash) | 0.36
Note on C15: ar: as received, the material in its original form (including ash and moisture)
Note on E15: daf: the dry and ash free material
Note on D15: dry: the dry material (including ash)